## Sheet1
20004.453 | 0.30259 | -0.01177
15829.126 | 0.31162 | 0.00394
12516.703 | 0.32235 | 0.01478
9909.4424 | 0.33001 | 0.02401
7835.48 | 0.33822 | 0.02992
6217.2461 | 0.34727 | 0.03699
4905.291 | 0.35558 | 0.04208
3881.2737 | 0.3626 | 0.0467
3070.9827 | 0.37184 | 0.05083
2430.7778 | 0.37889 | 0.05641
1923.1537 | 0.38896 | 0.05971
1522.4358 | 0.39822 | 0.06193
1203.8446 | 0.40729 | 0.06514
952.86591 | 0.4175 | 0.06936
754.27557 | 0.42783 | 0.07498
596.71857 | 0.4395 | 0.07686
471.96338 | 0.44952 | 0.08022
373.20856 | 0.46142 | 0.08616
295.47278 | 0.47274 | 0.09066
233.87738 | 0.48853 | 0.09518
185.05922 | 0.50183 | 0.10074
146.35823 | 0.51412 | 0.10654
115.77804 | 0.52912 | 0.11206
91.6721 | 0.54529 | 0.11769
72.51701 | 0.55957 | 0.1263
57.36816 | 0.57581 | 0.13561
45.3629 | 0.59332 | 0.14656
35.93134 | 0.61188 | 0.15933
28.40909 | 0.63349 | 0.17556
22.48202 | 0.65994 | 0.1947
17.79613 | 0.68996 | 0.21408
14.06813 | 0.72923 | 0.23317
11.1448 | 0.77446 | 0.251
8.81772 | 0.82508 | 0.25985
6.97545 | 0.8761 | 0.261
5.5173 | 0.93142 | 0.25418
4.36941 | 0.97689 | 0.23833
3.45686 | 1.02169 | 0.21722
2.73547 | 1.05674 | 0.19514
2.16054 | 1.08276 | 0.17182
1.70952 | 1.10323 | 0.14888
1.35352 | 1.11918 | 0.12909
1.07079 | 1.1312 | 0.11524
0.84734 | 1.13962 | 0.1034
0.67072 | 1.1478 | 0.09501
0.53067 | 1.15517 | 0.08953
0.41976 | 1.16247 | 0.08833
0.33183 | 1.16804 | 0.09113
0.26261 | 1.17384 | 0.09465
0.20791 | 1.18231 | 0.10031
0.16452 | 1.19297 | 0.11134
0.13007 | 1.20359 | 0.12814
0.10309 | 1.21328 | 0.14756
0.08153 | 1.2262 | 0.16816
0.06443 | 1.24551 | 0.19286
0.05102 | 1.27428 | 0.22209
0.04042 | 1.30346 | 0.2602
0.03192 | 1.33204 | 0.29835
0.02528 | 1.37036 | 0.33168
0.01999 | 1.42517 | 0.36936