## Sheet1
20004.453 | 0.30235 | -0.01086
15829.126 | 0.31094 | 0.00397
12516.703 | 0.32026 | 0.01577
9909.4424 | 0.32891 | 0.02311
7835.48 | 0.33764 | 0.0311
6217.2461 | 0.34449 | 0.0371
4905.291 | 0.35482 | 0.04208
3881.2737 | 0.36315 | 0.04715
3070.9827 | 0.37279 | 0.05196
2430.7778 | 0.38272 | 0.05484
1923.1537 | 0.39022 | 0.05878
1522.4358 | 0.39783 | 0.06264
1203.8446 | 0.41016 | 0.06622
952.86591 | 0.41987 | 0.06983
754.27557 | 0.42883 | 0.07411
596.71857 | 0.43817 | 0.07783
471.96338 | 0.45009 | 0.08238
373.20856 | 0.46276 | 0.08558
295.47278 | 0.4739 | 0.08952
233.87738 | 0.48864 | 0.09428
185.05922 | 0.5017 | 0.10031
146.35823 | 0.51588 | 0.10403
115.77804 | 0.52904 | 0.10892
91.6721 | 0.5442 | 0.11673
72.51701 | 0.5609 | 0.12349
57.36816 | 0.57974 | 0.13444
45.3629 | 0.59631 | 0.14485
35.93134 | 0.61106 | 0.15662
28.40909 | 0.6377 | 0.17057
22.48202 | 0.66517 | 0.18763
17.79613 | 0.69064 | 0.20437
14.06813 | 0.73315 | 0.22952
11.1448 | 0.77455 | 0.23025
8.81772 | 0.83374 | 0.24694
6.97545 | 0.86793 | 0.24591
5.5173 | 0.91122 | 0.2218
4.36941 | 0.96692 | 0.19179
3.45686 | 1.01972 | 0.18469
2.73547 | 1.04195 | 0.18335
2.16054 | 1.03979 | 0.1715
1.70952 | 1.02958 | 0.1393
1.35352 | 1.03073 | 0.09171
1.07079 | 1.05439 | 0.04508
0.84734 | 1.10073 | 0.01986
0.67072 | 1.14627 | 0.02567
0.53067 | 1.17934 | 0.07009
0.41976 | 1.16989 | 0.13119
0.33183 | 1.11438 | 0.17831
0.26261 | 1.03293 | 0.17943
0.20791 | 0.96115 | 0.12597
0.16452 | 0.93962 | 0.03388
0.13007 | 0.98927 | -0.06192
0.10309 | 1.11302 | -0.11599
0.08153 | 1.28042 | -0.07964
0.06443 | 1.42293 | 0.04557
0.05102 | 1.49402 | 0.30475
0.04042 | 1.39429 | 0.59318
0.03192 | 1.1111 | 0.77944
0.02528 | 0.75338 | 0.74376
0.01999 | 0.49139 | 0.44302