## Sheet1
20004.453 | 0.30092 | -0.01185
15829.126 | 0.30907 | 0.00406
12516.703 | 0.31889 | 0.01476
9909.4424 | 0.32699 | 0.02541
7835.48 | 0.33679 | 0.03273
6217.2461 | 0.34306 | 0.03764
4905.291 | 0.35249 | 0.04262
3881.2737 | 0.36195 | 0.04827
3070.9827 | 0.37202 | 0.05296
2430.7778 | 0.38166 | 0.05489
1923.1537 | 0.39189 | 0.05828
1522.4358 | 0.39877 | 0.0619
1203.8446 | 0.40929 | 0.06576
952.86591 | 0.41851 | 0.06917
754.27557 | 0.43027 | 0.0747
596.71857 | 0.44001 | 0.0777
471.96338 | 0.44986 | 0.08093
373.20856 | 0.46283 | 0.08336
295.47278 | 0.47408 | 0.08988
233.87738 | 0.4862 | 0.09432
185.05922 | 0.5004 | 0.09835
146.35823 | 0.51466 | 0.10272
115.77804 | 0.52809 | 0.1101
91.6721 | 0.54296 | 0.1168
72.51701 | 0.55902 | 0.12224
57.36816 | 0.57874 | 0.1337
45.3629 | 0.59593 | 0.14326
35.93134 | 0.61152 | 0.155
28.40909 | 0.63455 | 0.16843
22.48202 | 0.65943 | 0.18614
17.79613 | 0.68853 | 0.20687
14.06813 | 0.7354 | 0.22464
11.1448 | 0.76817 | 0.23202
8.81772 | 0.83303 | 0.23546
6.97545 | 0.87613 | 0.24645
5.5173 | 0.90953 | 0.22623
4.36941 | 0.95007 | 0.19419
3.45686 | 1.00313 | 0.16676
2.73547 | 1.04543 | 0.16152
2.16054 | 1.05828 | 0.16371
1.70952 | 1.04738 | 0.15472
1.35352 | 1.03013 | 0.12513
1.07079 | 1.02395 | 0.07781
0.84734 | 1.0434 | 0.03045
0.67072 | 1.08409 | 0.00103
0.53067 | 1.14138 | 0.0066
0.41976 | 1.18314 | 0.05402
0.33183 | 1.18233 | 0.12525
0.26261 | 1.13048 | 0.18771
0.20791 | 1.04141 | 0.20693
0.16452 | 0.95288 | 0.16697
0.13007 | 0.9072 | 0.07335
0.10309 | 0.93907 | -0.04194
0.08153 | 1.06273 | -0.12951
0.06443 | 1.23244 | -0.13759
0.05102 | 1.45023 | -0.01077
0.04042 | 1.5885 | 0.27314
0.03192 | 1.5301 | 0.62972
0.02528 | 1.2458 | 0.90631
0.01999 | 0.82666 | 0.93906