## Sheet1
20004.453 | 0.29852 | -0.01116
15829.126 | 0.30738 | 0.00447
12516.703 | 0.31825 | 0.01452
9909.4424 | 0.32842 | 0.02328
7835.48 | 0.33743 | 0.03034
6217.2461 | 0.34526 | 0.03848
4905.291 | 0.35182 | 0.04244
3881.2737 | 0.359 | 0.04664
3070.9827 | 0.36989 | 0.05109
2430.7778 | 0.37685 | 0.05397
1923.1537 | 0.38754 | 0.05756
1522.4358 | 0.39752 | 0.06187
1203.8446 | 0.40731 | 0.06589
952.86591 | 0.41608 | 0.06956
754.27557 | 0.42768 | 0.07445
596.71857 | 0.43989 | 0.07719
471.96338 | 0.45085 | 0.08025
373.20856 | 0.46386 | 0.08545
295.47278 | 0.47443 | 0.08907
233.87738 | 0.48762 | 0.09335
185.05922 | 0.50141 | 0.09898
146.35823 | 0.51526 | 0.10406
115.77804 | 0.52983 | 0.10874
91.6721 | 0.54461 | 0.11719
72.51701 | 0.56032 | 0.12404
57.36816 | 0.57601 | 0.13475
45.3629 | 0.59487 | 0.14634
35.93134 | 0.61171 | 0.15373
28.40909 | 0.63715 | 0.17096
22.48202 | 0.6623 | 0.18645
17.79613 | 0.69122 | 0.20224
14.06813 | 0.73032 | 0.22872
11.1448 | 0.77459 | 0.22806
8.81772 | 0.82985 | 0.2463
6.97545 | 0.86649 | 0.23997
5.5173 | 0.9085 | 0.21516
4.36941 | 0.96758 | 0.18792
3.45686 | 1.01481 | 0.18621
2.73547 | 1.02954 | 0.18399
2.16054 | 1.02439 | 0.16491
1.70952 | 1.0184 | 0.12644
1.35352 | 1.02804 | 0.0776
1.07079 | 1.06131 | 0.03727
0.84734 | 1.1092 | 0.0246
0.67072 | 1.1474 | 0.04114
0.53067 | 1.16477 | 0.09257
0.41976 | 1.13749 | 0.14774
0.33183 | 1.07191 | 0.17497
0.26261 | 0.9965 | 0.15289
0.20791 | 0.94861 | 0.08371
0.16452 | 0.95371 | -0.00778
0.13007 | 1.0294 | -0.08427
0.10309 | 1.16164 | -0.10047
0.08153 | 1.31753 | -0.02341
0.06443 | 1.42509 | 0.13195
0.05102 | 1.43157 | 0.39265
0.04042 | 1.268 | 0.63864
0.03192 | 0.96169 | 0.73949
0.02528 | 0.63902 | 0.60604
0.01999 | 0.46865 | 0.2427