## Sheet1
20004.453 | 0.28568 | -0.01493
15829.126 | 0.29417 | -0.00016
12516.703 | 0.3029 | 0.0106
9909.4424 | 0.3108 | 0.01952
7835.48 | 0.31747 | 0.0274
6217.2461 | 0.32558 | 0.0323
4905.291 | 0.33258 | 0.03889
3881.2737 | 0.34132 | 0.04414
3070.9827 | 0.34988 | 0.04795
2430.7778 | 0.35719 | 0.04938
1923.1537 | 0.36675 | 0.05499
1522.4358 | 0.37657 | 0.05804
1203.8446 | 0.38456 | 0.06186
952.86591 | 0.39343 | 0.06493
754.27557 | 0.40185 | 0.06847
596.71857 | 0.41302 | 0.07159
471.96338 | 0.42159 | 0.0754
373.20856 | 0.43329 | 0.0799
295.47278 | 0.4471 | 0.08213
233.87738 | 0.45692 | 0.08742
185.05922 | 0.46975 | 0.09428
146.35823 | 0.48436 | 0.09831
115.77804 | 0.49622 | 0.10495
91.6721 | 0.51119 | 0.11223
72.51701 | 0.52737 | 0.12061
57.36816 | 0.54643 | 0.1297
45.3629 | 0.56799 | 0.13966
35.93134 | 0.59186 | 0.14822
28.40909 | 0.62161 | 0.15542
22.48202 | 0.65226 | 0.15736
17.79613 | 0.68382 | 0.15688
14.06813 | 0.71333 | 0.15033
11.1448 | 0.74259 | 0.13639
8.81772 | 0.76475 | 0.12743
6.97545 | 0.78166 | 0.1111
5.5173 | 0.79783 | 0.09493
4.36941 | 0.81255 | 0.08542
3.45686 | 0.82081 | 0.07873
2.73547 | 0.8229 | 0.07206
2.16054 | 0.82542 | 0.06357
1.70952 | 0.82963 | 0.05361
1.35352 | 0.83838 | 0.0461
1.07079 | 0.85138 | 0.04246
0.84734 | 0.8651 | 0.04822
0.67072 | 0.87389 | 0.06031
0.53067 | 0.87273 | 0.0783
0.41976 | 0.86014 | 0.09129
0.33183 | 0.84287 | 0.09144
0.26261 | 0.83137 | 0.0758
0.20791 | 0.838 | 0.04897
0.16452 | 0.87253 | 0.02335
0.13007 | 0.9369 | 0.02072
0.10309 | 1.01705 | 0.06251
0.08153 | 1.08294 | 0.16406
0.06443 | 1.10202 | 0.29581
0.05102 | 1.0238 | 0.44907
0.04042 | 0.85135 | 0.52686
0.03192 | 0.63684 | 0.45734
0.02528 | 0.49427 | 0.20426
0.01999 | 0.57761 | -0.20889