## Sheet1
20004.453 | 0.28506 | -0.01804
15829.126 | 0.29426 | -0.00232
12516.703 | 0.30301 | 0.00926
9909.4424 | 0.31021 | 0.01905
7835.48 | 0.3171 | 0.02681
6217.2461 | 0.32538 | 0.03371
4905.291 | 0.33365 | 0.03866
3881.2737 | 0.34217 | 0.04467
3070.9827 | 0.34807 | 0.04734
2430.7778 | 0.35713 | 0.05112
1923.1537 | 0.36593 | 0.05384
1522.4358 | 0.37517 | 0.05825
1203.8446 | 0.38404 | 0.0608
952.86591 | 0.3925 | 0.06408
754.27557 | 0.4032 | 0.06756
596.71857 | 0.41275 | 0.07122
471.96338 | 0.42288 | 0.07495
373.20856 | 0.43562 | 0.07866
295.47278 | 0.44414 | 0.08346
233.87738 | 0.45702 | 0.08858
185.05922 | 0.47014 | 0.09206
146.35823 | 0.48377 | 0.09932
115.77804 | 0.49685 | 0.10541
91.6721 | 0.51196 | 0.11227
72.51701 | 0.52758 | 0.12208
57.36816 | 0.5472 | 0.13007
45.3629 | 0.56863 | 0.14129
35.93134 | 0.59394 | 0.14776
28.40909 | 0.6223 | 0.15534
22.48202 | 0.65325 | 0.15587
17.79613 | 0.68342 | 0.15468
14.06813 | 0.71472 | 0.14828
11.1448 | 0.74185 | 0.1365
8.81772 | 0.76552 | 0.12598
6.97545 | 0.78213 | 0.11039
5.5173 | 0.79546 | 0.09662
4.36941 | 0.81025 | 0.08252
3.45686 | 0.82024 | 0.07776
2.73547 | 0.82404 | 0.07212
2.16054 | 0.82584 | 0.0656
1.70952 | 0.82841 | 0.05674
1.35352 | 0.83359 | 0.0473
1.07079 | 0.84504 | 0.04126
0.84734 | 0.86008 | 0.04167
0.67072 | 0.87337 | 0.05146
0.53067 | 0.87982 | 0.07061
0.41976 | 0.8731 | 0.09068
0.33183 | 0.85502 | 0.10274
0.26261 | 0.83517 | 0.09728
0.20791 | 0.82549 | 0.07379
0.16452 | 0.84122 | 0.04072
0.13007 | 0.89191 | 0.01502
0.10309 | 0.9751 | 0.0228
0.08153 | 1.07136 | 0.08983
0.06443 | 1.14016 | 0.208
0.05102 | 1.13111 | 0.39515
0.04042 | 0.99663 | 0.5585
0.03192 | 0.76264 | 0.60778
0.02528 | 0.51038 | 0.46274
0.01999 | 0.3887 | 0.07928