## Sheet1
20004.453 | 0.28602 | -0.01694
15829.126 | 0.29221 | -0.00234
12516.703 | 0.30128 | 0.00955
9909.4424 | 0.30866 | 0.01792
7835.48 | 0.31839 | 0.02754
6217.2461 | 0.32512 | 0.03474
4905.291 | 0.33446 | 0.03873
3881.2737 | 0.34155 | 0.04279
3070.9827 | 0.34912 | 0.04839
2430.7778 | 0.35865 | 0.05081
1923.1537 | 0.36516 | 0.05476
1522.4358 | 0.37301 | 0.05796
1203.8446 | 0.3841 | 0.06141
952.86591 | 0.39252 | 0.06565
754.27557 | 0.40206 | 0.06812
596.71857 | 0.41157 | 0.0719
471.96338 | 0.42274 | 0.0782
373.20856 | 0.43435 | 0.08089
295.47278 | 0.4454 | 0.08416
233.87738 | 0.4583 | 0.08978
185.05922 | 0.47159 | 0.09431
146.35823 | 0.48271 | 0.09993
115.77804 | 0.49716 | 0.10611
91.6721 | 0.51273 | 0.11356
72.51701 | 0.52919 | 0.12161
57.36816 | 0.54759 | 0.13048
45.3629 | 0.57025 | 0.14143
35.93134 | 0.59335 | 0.14885
28.40909 | 0.62321 | 0.15616
22.48202 | 0.65453 | 0.1575
17.79613 | 0.68401 | 0.15534
14.06813 | 0.71648 | 0.14824
11.1448 | 0.74207 | 0.13701
8.81772 | 0.76715 | 0.12414
6.97545 | 0.78133 | 0.11282
5.5173 | 0.79446 | 0.0963
4.36941 | 0.80753 | 0.08238
3.45686 | 0.82186 | 0.07231
2.73547 | 0.82894 | 0.06929
2.16054 | 0.83121 | 0.06734
1.70952 | 0.83149 | 0.06208
1.35352 | 0.8316 | 0.0551
1.07079 | 0.83638 | 0.04592
0.84734 | 0.84803 | 0.0387
0.67072 | 0.86336 | 0.03788
0.53067 | 0.88395 | 0.04919
0.41976 | 0.89325 | 0.07252
0.33183 | 0.88995 | 0.10156
0.26261 | 0.86911 | 0.1227
0.20791 | 0.83931 | 0.12405
0.16452 | 0.81779 | 0.10003
0.13007 | 0.82339 | 0.05701
0.10309 | 0.87088 | 0.0126
0.08153 | 0.97139 | -0.00226
0.06443 | 1.0952 | 0.04077
0.05102 | 1.22486 | 0.18793
0.04042 | 1.26032 | 0.42444
0.03192 | 1.13481 | 0.68125
0.02528 | 0.84358 | 0.83128
0.01999 | 0.45031 | 0.73073