## Sheet1
20004.453 | 0.28441 | -0.01601
15829.126 | 0.29244 | -0.00072
12516.703 | 0.30231 | 0.00943
9909.4424 | 0.31029 | 0.01907
7835.48 | 0.31742 | 0.02636
6217.2461 | 0.32565 | 0.03359
4905.291 | 0.3336 | 0.03805
3881.2737 | 0.34044 | 0.04431
3070.9827 | 0.34919 | 0.04729
2430.7778 | 0.35658 | 0.05019
1923.1537 | 0.36506 | 0.0547
1522.4358 | 0.37413 | 0.05827
1203.8446 | 0.38217 | 0.0611
952.86591 | 0.39238 | 0.06338
754.27557 | 0.40116 | 0.06832
596.71857 | 0.41294 | 0.0719
471.96338 | 0.42323 | 0.07548
373.20856 | 0.43284 | 0.07821
295.47278 | 0.44582 | 0.08398
233.87738 | 0.45761 | 0.08768
185.05922 | 0.46974 | 0.09282
146.35823 | 0.48263 | 0.09843
115.77804 | 0.49519 | 0.10624
91.6721 | 0.51212 | 0.11384
72.51701 | 0.52634 | 0.12067
57.36816 | 0.54549 | 0.13138
45.3629 | 0.56898 | 0.13956
35.93134 | 0.59217 | 0.14929
28.40909 | 0.62149 | 0.15326
22.48202 | 0.65144 | 0.15745
17.79613 | 0.68273 | 0.15442
14.06813 | 0.71479 | 0.14954
11.1448 | 0.7407 | 0.13554
8.81772 | 0.76363 | 0.12228
6.97545 | 0.78152 | 0.1107
5.5173 | 0.79324 | 0.09725
4.36941 | 0.80407 | 0.08258
3.45686 | 0.81427 | 0.0711
2.73547 | 0.82627 | 0.06604
2.16054 | 0.83179 | 0.06483
1.70952 | 0.83242 | 0.06368
1.35352 | 0.8295 | 0.05951
1.07079 | 0.83123 | 0.05152
0.84734 | 0.8367 | 0.04193
0.67072 | 0.84898 | 0.03602
0.53067 | 0.8694 | 0.0374
0.41976 | 0.89097 | 0.05291
0.33183 | 0.90302 | 0.08331
0.26261 | 0.89514 | 0.11855
0.20791 | 0.86771 | 0.1442
0.16452 | 0.83049 | 0.14456
0.13007 | 0.80215 | 0.11342
0.10309 | 0.80783 | 0.05813
0.08153 | 0.87127 | 8e-05
0.06443 | 0.98446 | -0.02311
0.05102 | 1.16293 | 0.03343
0.04042 | 1.32209 | 0.22071
0.03192 | 1.36627 | 0.52555
0.02528 | 1.20773 | 0.85797
0.01999 | 0.8163 | 1.04865