## Sheet1
20004.453 | 0.28293 | -0.02334
15829.126 | 0.2901 | -0.00735
12516.703 | 0.29575 | 0.00536
9909.4424 | 0.30504 | 0.01569
7835.48 | 0.31088 | 0.02392
6217.2461 | 0.3188 | 0.03027
4905.291 | 0.32823 | 0.03567
3881.2737 | 0.33514 | 0.04041
3070.9827 | 0.34112 | 0.04496
2430.7778 | 0.35066 | 0.04817
1923.1537 | 0.35804 | 0.05338
1522.4358 | 0.36862 | 0.05636
1203.8446 | 0.37506 | 0.06067
952.86591 | 0.38675 | 0.06469
754.27557 | 0.39584 | 0.06787
596.71857 | 0.40519 | 0.06975
471.96338 | 0.41725 | 0.07586
373.20856 | 0.42657 | 0.07923
295.47278 | 0.43798 | 0.08438
233.87738 | 0.44965 | 0.08828
185.05922 | 0.46272 | 0.09206
146.35823 | 0.47553 | 0.09841
115.77804 | 0.48962 | 0.10669
91.6721 | 0.50412 | 0.1127
72.51701 | 0.52183 | 0.1235
57.36816 | 0.5392 | 0.13062
45.3629 | 0.55991 | 0.14216
35.93134 | 0.58331 | 0.15137
28.40909 | 0.61303 | 0.16073
22.48202 | 0.64421 | 0.16679
17.79613 | 0.67681 | 0.16731
14.06813 | 0.71067 | 0.16015
11.1448 | 0.73969 | 0.1502
8.81772 | 0.76666 | 0.1365
6.97545 | 0.78867 | 0.12252
5.5173 | 0.80312 | 0.10875
4.36941 | 0.816 | 0.09412
3.45686 | 0.82648 | 0.079
2.73547 | 0.8377 | 0.06975
2.16054 | 0.84522 | 0.0653
1.70952 | 0.84968 | 0.06289
1.35352 | 0.85049 | 0.0613
1.07079 | 0.8503 | 0.05655
0.84734 | 0.85305 | 0.05073
0.67072 | 0.85831 | 0.04682
0.53067 | 0.86776 | 0.04466
0.41976 | 0.88125 | 0.04824
0.33183 | 0.89506 | 0.06107
0.26261 | 0.90227 | 0.08078
0.20791 | 0.90114 | 0.10116
0.16452 | 0.89489 | 0.11692
0.13007 | 0.89065 | 0.12462
0.10309 | 0.89555 | 0.12859
0.08153 | 0.91177 | 0.13456
0.06443 | 0.93754 | 0.14802
0.05102 | 0.97504 | 0.16724
0.04042 | 1.02307 | 0.20308
0.03192 | 1.06884 | 0.26115
0.02528 | 1.09926 | 0.33092
0.01999 | 1.11345 | 0.39426