## Sheet1
20004.453 | 0.28242 | -0.02304
15829.126 | 0.28974 | -0.00641
12516.703 | 0.29727 | 0.00568
9909.4424 | 0.30566 | 0.01652
7835.48 | 0.31105 | 0.02381
6217.2461 | 0.31966 | 0.03079
4905.291 | 0.32725 | 0.0361
3881.2737 | 0.33523 | 0.0424
3070.9827 | 0.3426 | 0.04671
2430.7778 | 0.35145 | 0.04977
1923.1537 | 0.359 | 0.05414
1522.4358 | 0.36751 | 0.05705
1203.8446 | 0.378 | 0.06099
952.86591 | 0.38518 | 0.06408
754.27557 | 0.39655 | 0.06785
596.71857 | 0.40604 | 0.07089
471.96338 | 0.41836 | 0.07511
373.20856 | 0.42914 | 0.08073
295.47278 | 0.43988 | 0.08388
233.87738 | 0.45096 | 0.08884
185.05922 | 0.46419 | 0.09427
146.35823 | 0.4763 | 0.09908
115.77804 | 0.48945 | 0.10496
91.6721 | 0.50423 | 0.11423
72.51701 | 0.52163 | 0.12271
57.36816 | 0.54074 | 0.13257
45.3629 | 0.56164 | 0.14324
35.93134 | 0.58576 | 0.1523
28.40909 | 0.61435 | 0.16119
22.48202 | 0.64566 | 0.16675
17.79613 | 0.6795 | 0.16676
14.06813 | 0.71211 | 0.16073
11.1448 | 0.74288 | 0.15017
8.81772 | 0.76798 | 0.13783
6.97545 | 0.78933 | 0.12222
5.5173 | 0.80691 | 0.10645
4.36941 | 0.82191 | 0.09397
3.45686 | 0.83 | 0.08385
2.73547 | 0.83493 | 0.07348
2.16054 | 0.84052 | 0.06471
1.70952 | 0.84605 | 0.05587
1.35352 | 0.85375 | 0.04989
1.07079 | 0.86384 | 0.04837
0.84734 | 0.87135 | 0.05176
0.67072 | 0.87523 | 0.05868
0.53067 | 0.87373 | 0.06706
0.41976 | 0.8704 | 0.07136
0.33183 | 0.86805 | 0.07147
0.26261 | 0.87158 | 0.06879
0.20791 | 0.88276 | 0.06835
0.16452 | 0.90114 | 0.07387
0.13007 | 0.92504 | 0.09
0.10309 | 0.94868 | 0.11918
0.08153 | 0.96424 | 0.15906
0.06443 | 0.97224 | 0.20049
0.05102 | 0.96819 | 0.2344
0.04042 | 0.97214 | 0.25495
0.03192 | 0.99021 | 0.27034
0.02528 | 1.02473 | 0.2859
0.01999 | 1.07863 | 0.30498