## Sheet1
20004.453 | 0.28205 | -0.02369
15829.126 | 0.29104 | -0.0068
12516.703 | 0.29846 | 0.00544
9909.4424 | 0.30408 | 0.01425
7835.48 | 0.31163 | 0.02329
6217.2461 | 0.31949 | 0.03146
4905.291 | 0.32627 | 0.0354
3881.2737 | 0.3349 | 0.04155
3070.9827 | 0.3428 | 0.0464
2430.7778 | 0.35066 | 0.04808
1923.1537 | 0.35898 | 0.0523
1522.4358 | 0.36615 | 0.05799
1203.8446 | 0.37614 | 0.05935
952.86591 | 0.38673 | 0.06363
754.27557 | 0.39598 | 0.06782
596.71857 | 0.40576 | 0.07232
471.96338 | 0.41816 | 0.07457
373.20856 | 0.42625 | 0.07898
295.47278 | 0.43731 | 0.08432
233.87738 | 0.45108 | 0.08868
185.05922 | 0.46251 | 0.09263
146.35823 | 0.47572 | 0.09844
115.77804 | 0.48952 | 0.1057
91.6721 | 0.50434 | 0.11363
72.51701 | 0.5215 | 0.12287
57.36816 | 0.53924 | 0.13185
45.3629 | 0.56031 | 0.14173
35.93134 | 0.58404 | 0.15242
28.40909 | 0.61246 | 0.15985
22.48202 | 0.64471 | 0.16394
17.79613 | 0.67742 | 0.16543
14.06813 | 0.71119 | 0.16164
11.1448 | 0.74147 | 0.15017
8.81772 | 0.76646 | 0.13744
6.97545 | 0.78707 | 0.12088
5.5173 | 0.80407 | 0.10667
4.36941 | 0.82033 | 0.09389
3.45686 | 0.82962 | 0.08371
2.73547 | 0.83425 | 0.07594
2.16054 | 0.83875 | 0.06455
1.70952 | 0.84436 | 0.05666
1.35352 | 0.85151 | 0.04949
1.07079 | 0.86084 | 0.04717
0.84734 | 0.86899 | 0.0504
0.67072 | 0.87459 | 0.05714
0.53067 | 0.87474 | 0.06669
0.41976 | 0.87068 | 0.07255
0.33183 | 0.86772 | 0.07336
0.26261 | 0.86901 | 0.07168
0.20791 | 0.87817 | 0.07068
0.16452 | 0.89574 | 0.07492
0.13007 | 0.91907 | 0.08823
0.10309 | 0.94438 | 0.11419
0.08153 | 0.96443 | 0.15345
0.06443 | 0.97608 | 0.19598
0.05102 | 0.9743 | 0.23561
0.04042 | 0.97568 | 0.25999
0.03192 | 0.98971 | 0.27697
0.02528 | 1.0219 | 0.2923
0.01999 | 1.07113 | 0.31044