## Sheet1
20004.453 | 0.28312 | -0.02171
15829.126 | 0.28881 | -0.00597
12516.703 | 0.29719 | 0.0055
9909.4424 | 0.30389 | 0.01647
7835.48 | 0.31205 | 0.02425
6217.2461 | 0.31984 | 0.02987
4905.291 | 0.32466 | 0.03532
3881.2737 | 0.33418 | 0.04166
3070.9827 | 0.34253 | 0.04816
2430.7778 | 0.35026 | 0.04949
1923.1537 | 0.35965 | 0.05384
1522.4358 | 0.36772 | 0.05819
1203.8446 | 0.37702 | 0.06167
952.86591 | 0.38664 | 0.06561
754.27557 | 0.39737 | 0.06907
596.71857 | 0.40567 | 0.07256
471.96338 | 0.41698 | 0.07561
373.20856 | 0.42874 | 0.0809
295.47278 | 0.43976 | 0.08551
233.87738 | 0.4517 | 0.09032
185.05922 | 0.46666 | 0.09495
146.35823 | 0.47865 | 0.10087
115.77804 | 0.49244 | 0.10701
91.6721 | 0.50813 | 0.11451
72.51701 | 0.5238 | 0.12268
57.36816 | 0.54325 | 0.13142
45.3629 | 0.56384 | 0.14382
35.93134 | 0.58906 | 0.15576
28.40909 | 0.61685 | 0.16179
22.48202 | 0.64937 | 0.16865
17.79613 | 0.68237 | 0.16755
14.06813 | 0.71669 | 0.16306
11.1448 | 0.74778 | 0.15354
8.81772 | 0.77437 | 0.13874
6.97545 | 0.79628 | 0.12536
5.5173 | 0.81347 | 0.10898
4.36941 | 0.82539 | 0.09295
3.45686 | 0.8359 | 0.08115
2.73547 | 0.84536 | 0.07293
2.16054 | 0.8511 | 0.06537
1.70952 | 0.85573 | 0.05977
1.35352 | 0.86134 | 0.05541
1.07079 | 0.86561 | 0.0539
0.84734 | 0.86898 | 0.05211
0.67072 | 0.87289 | 0.0534
0.53067 | 0.87725 | 0.05487
0.41976 | 0.88261 | 0.05905
0.33183 | 0.88721 | 0.06449
0.26261 | 0.89286 | 0.0722
0.20791 | 0.90002 | 0.08048
0.16452 | 0.90979 | 0.09309
0.13007 | 0.92004 | 0.11061
0.10309 | 0.92844 | 0.131
0.08153 | 0.93766 | 0.1514
0.06443 | 0.95158 | 0.17447
0.05102 | 0.97311 | 0.19783
0.04042 | 0.99792 | 0.22907
0.03192 | 1.02671 | 0.26199
0.02528 | 1.06376 | 0.2937
0.01999 | 1.11535 | 0.33284