## Sheet1
20004.453 | 0.28274 | -0.02231
15829.126 | 0.2888 | -0.00694
12516.703 | 0.29652 | 0.00592
9909.4424 | 0.30342 | 0.01515
7835.48 | 0.3115 | 0.02233
6217.2461 | 0.31813 | 0.03119
4905.291 | 0.32631 | 0.03661
3881.2737 | 0.33357 | 0.04124
3070.9827 | 0.34291 | 0.04503
2430.7778 | 0.34865 | 0.05023
1923.1537 | 0.35943 | 0.05393
1522.4358 | 0.36713 | 0.05759
1203.8446 | 0.37653 | 0.06258
952.86591 | 0.38568 | 0.06432
754.27557 | 0.39488 | 0.06837
596.71857 | 0.40502 | 0.07312
471.96338 | 0.41689 | 0.07563
373.20856 | 0.42736 | 0.07987
295.47278 | 0.43972 | 0.08427
233.87738 | 0.45291 | 0.08976
185.05922 | 0.4636 | 0.0944
146.35823 | 0.4777 | 0.1001
115.77804 | 0.49046 | 0.10771
91.6721 | 0.50499 | 0.11327
72.51701 | 0.52239 | 0.12244
57.36816 | 0.53958 | 0.13271
45.3629 | 0.56117 | 0.14442
35.93134 | 0.58726 | 0.15316
28.40909 | 0.61548 | 0.16092
22.48202 | 0.64726 | 0.16688
17.79613 | 0.68087 | 0.16766
14.06813 | 0.71491 | 0.15978
11.1448 | 0.74348 | 0.15046
8.81772 | 0.77053 | 0.13726
6.97545 | 0.79338 | 0.12069
5.5173 | 0.8081 | 0.10676
4.36941 | 0.82199 | 0.09398
3.45686 | 0.83046 | 0.08121
2.73547 | 0.8394 | 0.072
2.16054 | 0.84641 | 0.06352
1.70952 | 0.85186 | 0.05837
1.35352 | 0.85582 | 0.05471
1.07079 | 0.86038 | 0.05242
0.84734 | 0.8652 | 0.05182
0.67072 | 0.86933 | 0.05277
0.53067 | 0.87262 | 0.0556
0.41976 | 0.87683 | 0.0597
0.33183 | 0.88238 | 0.06396
0.26261 | 0.88824 | 0.07214
0.20791 | 0.89535 | 0.0813
0.16452 | 0.902 | 0.0929
0.13007 | 0.91279 | 0.10619
0.10309 | 0.92635 | 0.12424
0.08153 | 0.94175 | 0.14889
0.06443 | 0.9564 | 0.17814
0.05102 | 0.96921 | 0.20679
0.04042 | 0.9894 | 0.23316
0.03192 | 1.02004 | 0.26437
0.02528 | 1.05462 | 0.30087
0.01999 | 1.09455 | 0.33796