## Sheet1
20004.453 | 0.30533 | -0.01173
15829.126 | 0.3132 | 0.00417
12516.703 | 0.32168 | 0.01783
9909.4424 | 0.33031 | 0.02586
7835.48 | 0.33859 | 0.03195
6217.2461 | 0.34771 | 0.03695
4905.291 | 0.3542 | 0.04376
3881.2737 | 0.36529 | 0.04681
3070.9827 | 0.37276 | 0.05066
2430.7778 | 0.38175 | 0.0547
1923.1537 | 0.39113 | 0.05758
1522.4358 | 0.39976 | 0.06221
1203.8446 | 0.40869 | 0.06503
952.86591 | 0.41828 | 0.0687
754.27557 | 0.42786 | 0.0737
596.71857 | 0.43941 | 0.07675
471.96338 | 0.45111 | 0.08017
373.20856 | 0.46366 | 0.08421
295.47278 | 0.47619 | 0.08924
233.87738 | 0.4883 | 0.0947
185.05922 | 0.50026 | 0.09937
146.35823 | 0.51463 | 0.10549
115.77804 | 0.53018 | 0.11041
91.6721 | 0.54487 | 0.11817
72.51701 | 0.55903 | 0.12453
57.36816 | 0.57604 | 0.13505
45.3629 | 0.59292 | 0.1458
35.93134 | 0.61063 | 0.1591
28.40909 | 0.6339 | 0.17518
22.48202 | 0.65944 | 0.19485
17.79613 | 0.68897 | 0.21411
14.06813 | 0.72841 | 0.23523
11.1448 | 0.77293 | 0.24967
8.81772 | 0.82356 | 0.26021
6.97545 | 0.87624 | 0.26685
5.5173 | 0.93258 | 0.25552
4.36941 | 0.97967 | 0.24518
3.45686 | 1.0218 | 0.22211
2.73547 | 1.06015 | 0.19847
2.16054 | 1.08819 | 0.17577
1.70952 | 1.10927 | 0.15328
1.35352 | 1.12588 | 0.13358
1.07079 | 1.13789 | 0.11771
0.84734 | 1.14798 | 0.10631
0.67072 | 1.1551 | 0.09745
0.53067 | 1.16204 | 0.09151
0.41976 | 1.16882 | 0.08941
0.33183 | 1.17577 | 0.09114
0.26261 | 1.18185 | 0.09683
0.20791 | 1.18847 | 0.10341
0.16452 | 1.19885 | 0.11217
0.13007 | 1.21146 | 0.1271
0.10309 | 1.22407 | 0.14833
0.08153 | 1.23584 | 0.17261
0.06443 | 1.25303 | 0.19783
0.05102 | 1.27882 | 0.22321
0.04042 | 1.31217 | 0.25938
0.03192 | 1.34552 | 0.30346
0.02528 | 1.37967 | 0.34489
0.01999 | 1.42605 | 0.38121