## Sheet1
20004.453 | 0.30267 | -0.01147
15829.126 | 0.31177 | 0.00476
12516.703 | 0.32132 | 0.01498
9909.4424 | 0.32937 | 0.0241
7835.48 | 0.33686 | 0.03203
6217.2461 | 0.34683 | 0.03727
4905.291 | 0.35561 | 0.04219
3881.2737 | 0.36348 | 0.04643
3070.9827 | 0.37217 | 0.05139
2430.7778 | 0.38121 | 0.05624
1923.1537 | 0.38966 | 0.05805
1522.4358 | 0.39945 | 0.0607
1203.8446 | 0.40817 | 0.06554
952.86591 | 0.41755 | 0.06931
754.27557 | 0.42863 | 0.0724
596.71857 | 0.43933 | 0.07691
471.96338 | 0.44894 | 0.08024
373.20856 | 0.46172 | 0.0836
295.47278 | 0.47582 | 0.08967
233.87738 | 0.48738 | 0.09445
185.05922 | 0.5002 | 0.09734
146.35823 | 0.51514 | 0.10566
115.77804 | 0.52931 | 0.11092
91.6721 | 0.54338 | 0.11698
72.51701 | 0.56021 | 0.12637
57.36816 | 0.5768 | 0.13579
45.3629 | 0.59278 | 0.14609
35.93134 | 0.61142 | 0.15953
28.40909 | 0.63327 | 0.17593
22.48202 | 0.65938 | 0.19375
17.79613 | 0.69 | 0.21402
14.06813 | 0.7273 | 0.23337
11.1448 | 0.77112 | 0.24692
8.81772 | 0.82198 | 0.26064
6.97545 | 0.88071 | 0.26044
5.5173 | 0.92656 | 0.25297
4.36941 | 0.98039 | 0.24051
3.45686 | 1.0202 | 0.22099
2.73547 | 1.05582 | 0.19548
2.16054 | 1.0857 | 0.17198
1.70952 | 1.10538 | 0.15019
1.35352 | 1.12099 | 0.13235
1.07079 | 1.133 | 0.11536
0.84734 | 1.14245 | 0.10372
0.67072 | 1.1509 | 0.09625
0.53067 | 1.15619 | 0.09097
0.41976 | 1.16258 | 0.08867
0.33183 | 1.16949 | 0.08965
0.26261 | 1.17727 | 0.09433
0.20791 | 1.18436 | 0.10336
0.16452 | 1.19221 | 0.11436
0.13007 | 1.20197 | 0.12671
0.10309 | 1.21688 | 0.14358
0.08153 | 1.23466 | 0.16797
0.06443 | 1.25322 | 0.1977
0.05102 | 1.27055 | 0.22782
0.04042 | 1.29856 | 0.25653
0.03192 | 1.33807 | 0.29369
0.02528 | 1.38143 | 0.34143
0.01999 | 1.42388 | 0.39162