## Sheet1
20004.453 | 0.30305 | -0.01104
15829.126 | 0.31194 | 0.0027
12516.703 | 0.32085 | 0.01499
9909.4424 | 0.32836 | 0.02449
7835.48 | 0.3384 | 0.03075
6217.2461 | 0.34627 | 0.03635
4905.291 | 0.35467 | 0.04368
3881.2737 | 0.3633 | 0.0469
3070.9827 | 0.37024 | 0.05039
2430.7778 | 0.37994 | 0.05497
1923.1537 | 0.38729 | 0.0594
1522.4358 | 0.39862 | 0.06287
1203.8446 | 0.4071 | 0.06571
952.86591 | 0.417 | 0.06853
754.27557 | 0.42742 | 0.0733
596.71857 | 0.4381 | 0.07712
471.96338 | 0.44919 | 0.08048
373.20856 | 0.46086 | 0.08674
295.47278 | 0.47423 | 0.09046
233.87738 | 0.48747 | 0.09479
185.05922 | 0.50248 | 0.10027
146.35823 | 0.51566 | 0.10672
115.77804 | 0.52944 | 0.11091
91.6721 | 0.54267 | 0.11805
72.51701 | 0.5597 | 0.12686
57.36816 | 0.5765 | 0.1349
45.3629 | 0.59549 | 0.14653
35.93134 | 0.61428 | 0.16108
28.40909 | 0.63439 | 0.17605
22.48202 | 0.65811 | 0.19483
17.79613 | 0.69213 | 0.21384
14.06813 | 0.72867 | 0.2347
11.1448 | 0.77285 | 0.24799
8.81772 | 0.82477 | 0.25992
6.97545 | 0.88127 | 0.25666
5.5173 | 0.92747 | 0.25257
4.36941 | 0.97932 | 0.23562
3.45686 | 1.02162 | 0.21919
2.73547 | 1.05411 | 0.19281
2.16054 | 1.08331 | 0.16931
1.70952 | 1.1033 | 0.14832
1.35352 | 1.1182 | 0.12954
1.07079 | 1.12975 | 0.11465
0.84734 | 1.13944 | 0.10242
0.67072 | 1.14773 | 0.09438
0.53067 | 1.15449 | 0.09001
0.41976 | 1.15965 | 0.08803
0.33183 | 1.16569 | 0.08889
0.26261 | 1.17323 | 0.09285
0.20791 | 1.18171 | 0.10185
0.16452 | 1.18933 | 0.11373
0.13007 | 1.19801 | 0.12732
0.10309 | 1.21113 | 0.14257
0.08153 | 1.23011 | 0.16422
0.06443 | 1.2515 | 0.19367
0.05102 | 1.26954 | 0.22706
0.04042 | 1.29321 | 0.25778
0.03192 | 1.33089 | 0.29137
0.02528 | 1.37673 | 0.33529
0.01999 | 1.42224 | 0.38775