## Sheet1
20004.453 | 0.7832 | -0.00042
15829.126 | 0.79507 | 0.01481
12516.703 | 0.80443 | 0.02446
9909.4424 | 0.81407 | 0.03095
7835.48 | 0.82306 | 0.03668
6217.2461 | 0.83297 | 0.04039
4905.291 | 0.84195 | 0.04334
3881.2737 | 0.84841 | 0.04723
3070.9827 | 0.85796 | 0.04964
2430.7778 | 0.86676 | 0.05119
1923.1537 | 0.87359 | 0.05297
1522.4358 | 0.88245 | 0.05526
1203.8446 | 0.89096 | 0.05729
952.86591 | 0.89869 | 0.05911
754.27557 | 0.90731 | 0.06054
596.71857 | 0.9176 | 0.06387
471.96338 | 0.92437 | 0.06632
373.20856 | 0.93491 | 0.07124
295.47278 | 0.94484 | 0.07321
233.87738 | 0.95566 | 0.07655
185.05922 | 0.96556 | 0.08251
146.35823 | 0.97656 | 0.08767
115.77804 | 0.98742 | 0.09375
91.6721 | 1.00158 | 0.10057
72.51701 | 1.01413 | 0.1079
57.36816 | 1.02686 | 0.11712
45.3629 | 1.04287 | 0.12904
35.93134 | 1.05918 | 0.14146
28.40909 | 1.07958 | 0.15698
22.48202 | 1.10175 | 0.17614
17.79613 | 1.12994 | 0.19309
14.06813 | 1.16524 | 0.21089
11.1448 | 1.20632 | 0.2263
8.81772 | 1.2488 | 0.23522
6.97545 | 1.29906 | 0.24202
5.5173 | 1.34541 | 0.23293
4.36941 | 1.38896 | 0.22802
3.45686 | 1.42881 | 0.20967
2.73547 | 1.46529 | 0.19
2.16054 | 1.49294 | 0.16995
1.70952 | 1.51442 | 0.15065
1.35352 | 1.53135 | 0.132
1.07079 | 1.54574 | 0.11794
0.84734 | 1.55626 | 0.10809
0.67072 | 1.56532 | 0.10154
0.53067 | 1.57163 | 0.09589
0.41976 | 1.57938 | 0.09442
0.33183 | 1.58773 | 0.09627
0.26261 | 1.59496 | 0.10192
0.20791 | 1.60304 | 0.10872
0.16452 | 1.61404 | 0.11807
0.13007 | 1.62932 | 0.13277
0.10309 | 1.64516 | 0.15438
0.08153 | 1.65992 | 0.17917
0.06443 | 1.67719 | 0.20638
0.05102 | 1.69877 | 0.22604
0.04042 | 1.73103 | 0.25293
0.03192 | 1.76632 | 0.2884
0.02528 | 1.80335 | 0.32315
0.01999 | 1.85435 | 0.35415