## Sheet1
20004.453 | 0.78849 | 0.00104
15829.126 | 0.79736 | 0.01266
12516.703 | 0.80949 | 0.02404
9909.4424 | 0.81871 | 0.03022
7835.48 | 0.82732 | 0.03481
6217.2461 | 0.8374 | 0.03986
4905.291 | 0.84485 | 0.04358
3881.2737 | 0.85393 | 0.04736
3070.9827 | 0.86312 | 0.04839
2430.7778 | 0.87026 | 0.04997
1923.1537 | 0.87721 | 0.05219
1522.4358 | 0.88474 | 0.055
1203.8446 | 0.89458 | 0.05651
952.86591 | 0.90237 | 0.05977
754.27557 | 0.91217 | 0.06094
596.71857 | 0.91973 | 0.06442
471.96338 | 0.92859 | 0.06715
373.20856 | 0.93856 | 0.07097
295.47278 | 0.94857 | 0.07383
233.87738 | 0.95803 | 0.07696
185.05922 | 0.96907 | 0.0822
146.35823 | 0.97941 | 0.08705
115.77804 | 0.9922 | 0.09457
91.6721 | 1.00426 | 0.10016
72.51701 | 1.01475 | 0.10803
57.36816 | 1.03068 | 0.11717
45.3629 | 1.04549 | 0.12827
35.93134 | 1.06084 | 0.14262
28.40909 | 1.08134 | 0.15858
22.48202 | 1.10528 | 0.1747
17.79613 | 1.13372 | 0.19241
14.06813 | 1.16739 | 0.2118
11.1448 | 1.2081 | 0.22454
8.81772 | 1.25275 | 0.23461
6.97545 | 1.298 | 0.23856
5.5173 | 1.34762 | 0.23389
4.36941 | 1.38907 | 0.22182
3.45686 | 1.43324 | 0.20607
2.73547 | 1.46695 | 0.18884
2.16054 | 1.49285 | 0.16754
1.70952 | 1.51462 | 0.14739
1.35352 | 1.53215 | 0.13101
1.07079 | 1.5449 | 0.11728
0.84734 | 1.55482 | 0.10601
0.67072 | 1.56345 | 0.09882
0.53067 | 1.57216 | 0.0941
0.41976 | 1.58042 | 0.094
0.33183 | 1.58661 | 0.09731
0.26261 | 1.59324 | 0.10155
0.20791 | 1.60197 | 0.10751
0.16452 | 1.61354 | 0.11833
0.13007 | 1.6251 | 0.13437
0.10309 | 1.63723 | 0.15112
0.08153 | 1.65512 | 0.16908
0.06443 | 1.67942 | 0.19392
0.05102 | 1.71066 | 0.22475
0.04042 | 1.73925 | 0.26405
0.03192 | 1.76591 | 0.3001
0.02528 | 1.80013 | 0.32933
0.01999 | 1.849 | 0.36181