## Sheet1
20004.453 | 0.79065 | 0.00148
15829.126 | 0.80164 | 0.01245
12516.703 | 0.81163 | 0.02431
9909.4424 | 0.81958 | 0.03071
7835.48 | 0.83023 | 0.03502
6217.2461 | 0.83769 | 0.03953
4905.291 | 0.84682 | 0.0438
3881.2737 | 0.85601 | 0.04699
3070.9827 | 0.86494 | 0.04964
2430.7778 | 0.87222 | 0.05237
1923.1537 | 0.88103 | 0.0531
1522.4358 | 0.88725 | 0.05525
1203.8446 | 0.89639 | 0.0563
952.86591 | 0.90481 | 0.05894
754.27557 | 0.91285 | 0.06352
596.71857 | 0.92038 | 0.06409
471.96338 | 0.9312 | 0.06757
373.20856 | 0.94229 | 0.07029
295.47278 | 0.94985 | 0.07307
233.87738 | 0.96159 | 0.07777
185.05922 | 0.97035 | 0.08271
146.35823 | 0.98261 | 0.08682
115.77804 | 0.99342 | 0.09436
91.6721 | 1.00568 | 0.10153
72.51701 | 1.01942 | 0.10703
57.36816 | 1.03391 | 0.11718
45.3629 | 1.04785 | 0.12867
35.93134 | 1.06451 | 0.14154
28.40909 | 1.08398 | 0.15716
22.48202 | 1.10651 | 0.17419
17.79613 | 1.13759 | 0.19249
14.06813 | 1.17094 | 0.21127
11.1448 | 1.21 | 0.22515
8.81772 | 1.2551 | 0.23558
6.97545 | 1.30589 | 0.23651
5.5173 | 1.34881 | 0.23623
4.36941 | 1.39677 | 0.22168
3.45686 | 1.43608 | 0.20838
2.73547 | 1.46758 | 0.18818
2.16054 | 1.49671 | 0.16654
1.70952 | 1.51892 | 0.1475
1.35352 | 1.53456 | 0.1313
1.07079 | 1.54737 | 0.11739
0.84734 | 1.55712 | 0.10668
0.67072 | 1.56743 | 0.09892
0.53067 | 1.57435 | 0.09503
0.41976 | 1.58129 | 0.09337
0.33183 | 1.58875 | 0.09439
0.26261 | 1.59858 | 0.09874
0.20791 | 1.60914 | 0.10896
0.16452 | 1.61771 | 0.12268
0.13007 | 1.62659 | 0.13649
0.10309 | 1.63946 | 0.15089
0.08153 | 1.65881 | 0.1701
0.06443 | 1.68081 | 0.19565
0.05102 | 1.70227 | 0.22378
0.04042 | 1.73218 | 0.24995
0.03192 | 1.77391 | 0.28053
0.02528 | 1.82484 | 0.32291
0.01999 | 1.87314 | 0.37553