## Sheet1
20004.453 | 0.79124 | 0.00058
15829.126 | 0.80195 | 0.01336
12516.703 | 0.81196 | 0.02462
9909.4424 | 0.82386 | 0.03113
7835.48 | 0.83115 | 0.03657
6217.2461 | 0.84121 | 0.0404
4905.291 | 0.84941 | 0.04415
3881.2737 | 0.85765 | 0.0469
3070.9827 | 0.86502 | 0.04805
2430.7778 | 0.87203 | 0.05195
1923.1537 | 0.8819 | 0.05329
1522.4358 | 0.89052 | 0.05598
1203.8446 | 0.89991 | 0.05772
952.86591 | 0.90784 | 0.05938
754.27557 | 0.91498 | 0.06201
596.71857 | 0.92429 | 0.06528
471.96338 | 0.93208 | 0.06677
373.20856 | 0.94084 | 0.06964
295.47278 | 0.95112 | 0.07474
233.87738 | 0.9613 | 0.0767
185.05922 | 0.97146 | 0.08231
146.35823 | 0.98354 | 0.08654
115.77804 | 0.99428 | 0.09234
91.6721 | 1.00653 | 0.09904
72.51701 | 1.01842 | 0.10508
57.36816 | 1.03571 | 0.11481
45.3629 | 1.05114 | 0.1235
35.93134 | 1.06337 | 0.13981
28.40909 | 1.08532 | 0.1495
22.48202 | 1.10845 | 0.16625
17.79613 | 1.13573 | 0.18593
14.06813 | 1.18019 | 0.19771
11.1448 | 1.20502 | 0.2053
8.81772 | 1.26119 | 0.20541
6.97545 | 1.30534 | 0.21609
5.5173 | 1.32782 | 0.20354
4.36941 | 1.35982 | 0.17505
3.45686 | 1.40608 | 0.14476
2.73547 | 1.452 | 0.1362
2.16054 | 1.47313 | 0.14337
1.70952 | 1.46692 | 0.14836
1.35352 | 1.44469 | 0.13264
1.07079 | 1.42537 | 0.09512
0.84734 | 1.431 | 0.044
0.67072 | 1.45868 | 0.00365
0.53067 | 1.51922 | -0.01396
0.41976 | 1.57959 | 0.01633
0.33183 | 1.61069 | 0.0892
0.26261 | 1.58528 | 0.17597
0.20791 | 1.50499 | 0.23674
0.16452 | 1.39634 | 0.23699
0.13007 | 1.30584 | 0.16402
0.10309 | 1.28373 | 0.03807
0.08153 | 1.3582 | -0.09206
0.06443 | 1.50458 | -0.15767
0.05102 | 1.74301 | -0.11768
0.04042 | 1.95361 | 0.08734
0.03192 | 2.01931 | 0.41035
0.02528 | 1.86336 | 0.71372
0.01999 | 1.54591 | 0.85444