## Sheet1
20004.453 | 0.7943 | -0.00166
15829.126 | 0.8051 | 0.01161
12516.703 | 0.81464 | 0.0225
9909.4424 | 0.82406 | 0.02814
7835.48 | 0.8346 | 0.03523
6217.2461 | 0.84316 | 0.03925
4905.291 | 0.85274 | 0.04476
3881.2737 | 0.86034 | 0.04585
3070.9827 | 0.86883 | 0.0488
2430.7778 | 0.87606 | 0.0509
1923.1537 | 0.88556 | 0.05091
1522.4358 | 0.89322 | 0.05404
1203.8446 | 0.90286 | 0.05609
952.86591 | 0.90917 | 0.06004
754.27557 | 0.91794 | 0.06127
596.71857 | 0.9281 | 0.06492
471.96338 | 0.93674 | 0.06757
373.20856 | 0.94523 | 0.07008
295.47278 | 0.95551 | 0.07376
233.87738 | 0.96591 | 0.07733
185.05922 | 0.97547 | 0.08152
146.35823 | 0.98741 | 0.08584
115.77804 | 0.99763 | 0.09183
91.6721 | 1.00881 | 0.10092
72.51701 | 1.02055 | 0.10606
57.36816 | 1.03785 | 0.11398
45.3629 | 1.05277 | 0.12367
35.93134 | 1.0677 | 0.14011
28.40909 | 1.08645 | 0.14981
22.48202 | 1.10987 | 0.16688
17.79613 | 1.13854 | 0.18755
14.06813 | 1.18302 | 0.19706
11.1448 | 1.20894 | 0.20787
8.81772 | 1.26087 | 0.20342
6.97545 | 1.31045 | 0.21508
5.5173 | 1.33149 | 0.20634
4.36941 | 1.35981 | 0.17921
3.45686 | 1.40276 | 0.14355
2.73547 | 1.45194 | 0.12957
2.16054 | 1.48088 | 0.13596
1.70952 | 1.47962 | 0.1462
1.35352 | 1.45656 | 0.14184
1.07079 | 1.42841 | 0.11004
0.84734 | 1.42054 | 0.05879
0.67072 | 1.44045 | 0.01035
0.53067 | 1.49673 | -0.02226
0.41976 | 1.56675 | -0.00898
0.33183 | 1.61633 | 0.0564
0.26261 | 1.61341 | 0.15019
0.20791 | 1.54675 | 0.2316
0.16452 | 1.43725 | 0.26064
0.13007 | 1.32753 | 0.21234
0.10309 | 1.27034 | 0.09598
0.08153 | 1.30959 | -0.04819
0.06443 | 1.43105 | -0.14856
0.05102 | 1.66338 | -0.16378
0.04042 | 1.91218 | -0.01631
0.03192 | 2.05717 | 0.28682
0.02528 | 1.98196 | 0.63129
0.01999 | 1.70436 | 0.86051