## Sheet1
20004.453 | 0.76761 | -0.00638
15829.126 | 0.77721 | 0.00662
12516.703 | 0.78798 | 0.01758
9909.4424 | 0.79563 | 0.02488
7835.48 | 0.80431 | 0.02983
6217.2461 | 0.81254 | 0.03293
4905.291 | 0.81815 | 0.03831
3881.2737 | 0.8272 | 0.04308
3070.9827 | 0.83522 | 0.04486
2430.7778 | 0.84188 | 0.04663
1923.1537 | 0.8485 | 0.04759
1522.4358 | 0.85642 | 0.0489
1203.8446 | 0.8635 | 0.0518
952.86591 | 0.87237 | 0.05384
754.27557 | 0.88055 | 0.05539
596.71857 | 0.88801 | 0.05945
471.96338 | 0.89715 | 0.06093
373.20856 | 0.9051 | 0.06625
295.47278 | 0.91447 | 0.06783
233.87738 | 0.92329 | 0.07109
185.05922 | 0.93301 | 0.07559
146.35823 | 0.94363 | 0.08272
115.77804 | 0.95633 | 0.0888
91.6721 | 0.96843 | 0.09621
72.51701 | 0.98131 | 0.10412
57.36816 | 0.99953 | 0.11226
45.3629 | 1.01806 | 0.12001
35.93134 | 1.04059 | 0.12785
28.40909 | 1.06426 | 0.13479
22.48202 | 1.09159 | 0.13543
17.79613 | 1.11809 | 0.1328
14.06813 | 1.14388 | 0.12389
11.1448 | 1.16532 | 0.11602
8.81772 | 1.18345 | 0.10262
6.97545 | 1.19998 | 0.09004
5.5173 | 1.21449 | 0.08169
4.36941 | 1.21977 | 0.0741
3.45686 | 1.22332 | 0.06345
2.73547 | 1.23068 | 0.05317
2.16054 | 1.23723 | 0.04602
1.70952 | 1.24778 | 0.04307
1.35352 | 1.25504 | 0.04718
1.07079 | 1.25694 | 0.05339
0.84734 | 1.25139 | 0.05976
0.67072 | 1.24472 | 0.05971
0.53067 | 1.23953 | 0.05164
0.41976 | 1.2432 | 0.03848
0.33183 | 1.26136 | 0.02673
0.26261 | 1.29415 | 0.02739
0.20791 | 1.3339 | 0.05082
0.16452 | 1.36323 | 0.1026
0.13007 | 1.35995 | 0.17261
0.10309 | 1.31589 | 0.23441
0.08153 | 1.23932 | 0.2575
0.06443 | 1.1679 | 0.23332
0.05102 | 1.12927 | 0.1234
0.04042 | 1.19184 | -0.02991
0.03192 | 1.40306 | -0.15817
0.02528 | 1.74342 | -0.14536
0.01999 | 2.12308 | 0.11077