## Sheet1
20004.453 | 0.7693 | -0.00684
15829.126 | 0.77767 | 0.00566
12516.703 | 0.78713 | 0.01631
9909.4424 | 0.79527 | 0.02197
7835.48 | 0.803 | 0.02885
6217.2461 | 0.81156 | 0.03441
4905.291 | 0.81907 | 0.03844
3881.2737 | 0.82619 | 0.04126
3070.9827 | 0.8334 | 0.0442
2430.7778 | 0.84013 | 0.04642
1923.1537 | 0.84797 | 0.04873
1522.4358 | 0.85582 | 0.05077
1203.8446 | 0.86454 | 0.05248
952.86591 | 0.8716 | 0.05435
754.27557 | 0.87891 | 0.05461
596.71857 | 0.88816 | 0.05939
471.96338 | 0.89557 | 0.06142
373.20856 | 0.90415 | 0.06449
295.47278 | 0.9132 | 0.06731
233.87738 | 0.92308 | 0.07201
185.05922 | 0.93238 | 0.07683
146.35823 | 0.94386 | 0.08291
115.77804 | 0.9538 | 0.0889
91.6721 | 0.96744 | 0.09541
72.51701 | 0.98068 | 0.10351
57.36816 | 0.99746 | 0.11149
45.3629 | 1.01632 | 0.1205
35.93134 | 1.03886 | 0.12844
28.40909 | 1.06263 | 0.13333
22.48202 | 1.09122 | 0.13443
17.79613 | 1.11832 | 0.13183
14.06813 | 1.14255 | 0.12472
11.1448 | 1.16617 | 0.11629
8.81772 | 1.18306 | 0.1036
6.97545 | 1.19863 | 0.09109
5.5173 | 1.21445 | 0.08059
4.36941 | 1.22055 | 0.07409
3.45686 | 1.22473 | 0.06491
2.73547 | 1.22913 | 0.0549
2.16054 | 1.23532 | 0.0459
1.70952 | 1.24483 | 0.04079
1.35352 | 1.25443 | 0.04278
1.07079 | 1.25995 | 0.04993
0.84734 | 1.25824 | 0.05912
0.67072 | 1.25171 | 0.06467
0.53067 | 1.24198 | 0.06159
0.41976 | 1.23841 | 0.05048
0.33183 | 1.24712 | 0.03458
0.26261 | 1.27395 | 0.02417
0.20791 | 1.31586 | 0.03069
0.16452 | 1.36067 | 0.0678
0.13007 | 1.38598 | 0.13586
0.10309 | 1.3696 | 0.21922
0.08153 | 1.30509 | 0.28304
0.06443 | 1.21938 | 0.30326
0.05102 | 1.1273 | 0.23114
0.04042 | 1.10704 | 0.07937
0.03192 | 1.22941 | -0.11093
0.02528 | 1.52856 | -0.2329
0.01999 | 1.97004 | -0.14992