## Sheet1
20004.453 | 0.7608 | -0.01301
15829.126 | 0.76761 | -0.00098
12516.703 | 0.77737 | 0.00933
9909.4424 | 0.78487 | 0.01805
7835.48 | 0.79189 | 0.02317
6217.2461 | 0.7996 | 0.02952
4905.291 | 0.80611 | 0.03403
3881.2737 | 0.81351 | 0.03673
3070.9827 | 0.82193 | 0.04017
2430.7778 | 0.82689 | 0.04089
1923.1537 | 0.834 | 0.04538
1522.4358 | 0.83992 | 0.04667
1203.8446 | 0.84843 | 0.04939
952.86591 | 0.85629 | 0.05093
754.27557 | 0.86241 | 0.05447
596.71857 | 0.87052 | 0.0576
471.96338 | 0.87778 | 0.05909
373.20856 | 0.88822 | 0.06361
295.47278 | 0.89533 | 0.06641
233.87738 | 0.90431 | 0.07056
185.05922 | 0.91375 | 0.07691
146.35823 | 0.92483 | 0.08144
115.77804 | 0.93547 | 0.08793
91.6721 | 0.94735 | 0.09591
72.51701 | 0.96297 | 0.1035
57.36816 | 0.97841 | 0.11393
45.3629 | 0.99757 | 0.12297
35.93134 | 1.01836 | 0.13052
28.40909 | 1.04499 | 0.13753
22.48202 | 1.0718 | 0.14028
17.79613 | 1.09876 | 0.13888
14.06813 | 1.12683 | 0.13351
11.1448 | 1.1516 | 0.1224
8.81772 | 1.17304 | 0.11201
6.97545 | 1.18812 | 0.10021
5.5173 | 1.20065 | 0.0856
4.36941 | 1.21432 | 0.07345
3.45686 | 1.22314 | 0.06501
2.73547 | 1.22632 | 0.06049
2.16054 | 1.22864 | 0.05508
1.70952 | 1.2305 | 0.04902
1.35352 | 1.2341 | 0.04265
1.07079 | 1.23987 | 0.03838
0.84734 | 1.24878 | 0.03787
0.67072 | 1.25656 | 0.04248
0.53067 | 1.26298 | 0.05247
0.41976 | 1.26291 | 0.06411
0.33183 | 1.25887 | 0.07324
0.26261 | 1.25542 | 0.07744
0.20791 | 1.25684 | 0.07769
0.16452 | 1.26634 | 0.07871
0.13007 | 1.2828 | 0.08442
0.10309 | 1.30675 | 0.09808
0.08153 | 1.33451 | 0.12261
0.06443 | 1.35965 | 0.1595
0.05102 | 1.37607 | 0.20728
0.04042 | 1.37993 | 0.25121
0.03192 | 1.38296 | 0.28119
0.02528 | 1.39744 | 0.29967
0.01999 | 1.42886 | 0.31413