## Sheet1
20004.453 | 0.76203 | -0.01411
15829.126 | 0.77149 | -0.00116
12516.703 | 0.77907 | 0.00884
9909.4424 | 0.78589 | 0.01662
7835.48 | 0.79409 | 0.02425
6217.2461 | 0.8007 | 0.02925
4905.291 | 0.80843 | 0.03386
3881.2737 | 0.8152 | 0.0367
3070.9827 | 0.82195 | 0.04082
2430.7778 | 0.82871 | 0.04284
1923.1537 | 0.83745 | 0.04506
1522.4358 | 0.84407 | 0.04664
1203.8446 | 0.85151 | 0.0486
952.86591 | 0.85706 | 0.05116
754.27557 | 0.86512 | 0.05356
596.71857 | 0.87183 | 0.05629
471.96338 | 0.8798 | 0.06046
373.20856 | 0.88913 | 0.06259
295.47278 | 0.89643 | 0.06544
233.87738 | 0.90674 | 0.071
185.05922 | 0.91692 | 0.0748
146.35823 | 0.92551 | 0.08062
115.77804 | 0.93548 | 0.09051
91.6721 | 0.9488 | 0.0945
72.51701 | 0.96507 | 0.10356
57.36816 | 0.97841 | 0.11166
45.3629 | 0.99804 | 0.12301
35.93134 | 1.01991 | 0.13162
28.40909 | 1.04538 | 0.13679
22.48202 | 1.07314 | 0.13962
17.79613 | 1.10136 | 0.13871
14.06813 | 1.1289 | 0.13056
11.1448 | 1.15237 | 0.12379
8.81772 | 1.17314 | 0.10821
6.97545 | 1.18954 | 0.09597
5.5173 | 1.20242 | 0.08731
4.36941 | 1.21154 | 0.07454
3.45686 | 1.21788 | 0.06389
2.73547 | 1.2243 | 0.05446
2.16054 | 1.23193 | 0.049
1.70952 | 1.23872 | 0.04748
1.35352 | 1.24086 | 0.04932
1.07079 | 1.24019 | 0.05005
0.84734 | 1.23862 | 0.04897
0.67072 | 1.23916 | 0.04706
0.53067 | 1.24322 | 0.04365
0.41976 | 1.25206 | 0.04231
0.33183 | 1.26496 | 0.0462
0.26261 | 1.27928 | 0.05851
0.20791 | 1.29074 | 0.07879
0.16452 | 1.29433 | 0.10341
0.13007 | 1.29118 | 0.12518
0.10309 | 1.28662 | 0.13883
0.08153 | 1.29034 | 0.14653
0.06443 | 1.30317 | 0.15581
0.05102 | 1.32785 | 0.16626
0.04042 | 1.36543 | 0.18266
0.03192 | 1.41659 | 0.21225
0.02528 | 1.4718 | 0.26309
0.01999 | 1.51565 | 0.33273