## Sheet1
20004.453 | 0.76774 | -0.01492
15829.126 | 0.77586 | -0.00168
12516.703 | 0.78204 | 0.00932
9909.4424 | 0.79018 | 0.01816
7835.48 | 0.79709 | 0.02314
6217.2461 | 0.80437 | 0.02977
4905.291 | 0.81296 | 0.03414
3881.2737 | 0.81894 | 0.03504
3070.9827 | 0.82527 | 0.03996
2430.7778 | 0.83149 | 0.04125
1923.1537 | 0.84007 | 0.04551
1522.4358 | 0.84582 | 0.04568
1203.8446 | 0.85451 | 0.04968
952.86591 | 0.86109 | 0.05061
754.27557 | 0.86774 | 0.05388
596.71857 | 0.87706 | 0.05619
471.96338 | 0.88367 | 0.05929
373.20856 | 0.89178 | 0.06315
295.47278 | 0.90134 | 0.06568
233.87738 | 0.90991 | 0.07129
185.05922 | 0.92033 | 0.07524
146.35823 | 0.92952 | 0.08205
115.77804 | 0.94131 | 0.08721
91.6721 | 0.95467 | 0.095
72.51701 | 0.96824 | 0.10269
57.36816 | 0.98292 | 0.11372
45.3629 | 1.00232 | 0.12231
35.93134 | 1.0266 | 0.12967
28.40909 | 1.05088 | 0.13668
22.48202 | 1.07694 | 0.14047
17.79613 | 1.1049 | 0.13781
14.06813 | 1.13221 | 0.13133
11.1448 | 1.15612 | 0.12059
8.81772 | 1.17578 | 0.10908
6.97545 | 1.1911 | 0.09607
5.5173 | 1.20519 | 0.08391
4.36941 | 1.21628 | 0.07563
3.45686 | 1.22228 | 0.06669
2.73547 | 1.22619 | 0.05878
2.16054 | 1.23035 | 0.05112
1.70952 | 1.23353 | 0.04467
1.35352 | 1.24014 | 0.04003
1.07079 | 1.24774 | 0.03891
0.84734 | 1.25494 | 0.04336
0.67072 | 1.2583 | 0.04997
0.53067 | 1.25758 | 0.05884
0.41976 | 1.25346 | 0.0642
0.33183 | 1.25129 | 0.06496
0.26261 | 1.2546 | 0.06381
0.20791 | 1.26503 | 0.06471
0.16452 | 1.28178 | 0.06953
0.13007 | 1.30368 | 0.0841
0.10309 | 1.32578 | 0.11065
0.08153 | 1.34188 | 0.14724
0.06443 | 1.35055 | 0.18576
0.05102 | 1.34815 | 0.21806
0.04042 | 1.3509 | 0.23893
0.03192 | 1.36735 | 0.25233
0.02528 | 1.3992 | 0.26584
0.01999 | 1.4472 | 0.28308