## Sheet1
20004.453 | 0.77052 | -0.01595
15829.126 | 0.77889 | -0.00199
12516.703 | 0.78625 | 0.00783
9909.4424 | 0.79321 | 0.01773
7835.48 | 0.79958 | 0.02262
6217.2461 | 0.80706 | 0.02793
4905.291 | 0.81492 | 0.03352
3881.2737 | 0.82137 | 0.03603
3070.9827 | 0.82777 | 0.03872
2430.7778 | 0.83595 | 0.04129
1923.1537 | 0.84133 | 0.04448
1522.4358 | 0.84915 | 0.04615
1203.8446 | 0.85716 | 0.04961
952.86591 | 0.86424 | 0.05185
754.27557 | 0.87209 | 0.05364
596.71857 | 0.8784 | 0.05503
471.96338 | 0.88708 | 0.06
373.20856 | 0.89508 | 0.06153
295.47278 | 0.90338 | 0.0678
233.87738 | 0.91418 | 0.07041
185.05922 | 0.92309 | 0.07523
146.35823 | 0.93265 | 0.08298
115.77804 | 0.945 | 0.08791
91.6721 | 0.95675 | 0.09541
72.51701 | 0.97019 | 0.10291
57.36816 | 0.98555 | 0.11467
45.3629 | 1.00591 | 0.1232
35.93134 | 1.02854 | 0.13047
28.40909 | 1.05247 | 0.13512
22.48202 | 1.08032 | 0.13819
17.79613 | 1.10824 | 0.13676
14.06813 | 1.13579 | 0.13019
11.1448 | 1.15775 | 0.11908
8.81772 | 1.17859 | 0.10727
6.97545 | 1.19532 | 0.0979
5.5173 | 1.20516 | 0.08422
4.36941 | 1.21559 | 0.07186
3.45686 | 1.22486 | 0.06202
2.73547 | 1.23215 | 0.05614
2.16054 | 1.23679 | 0.05399
1.70952 | 1.23777 | 0.05119
1.35352 | 1.23646 | 0.04698
1.07079 | 1.23965 | 0.04216
0.84734 | 1.24403 | 0.03836
0.67072 | 1.25123 | 0.03758
0.53067 | 1.26201 | 0.03998
0.41976 | 1.27195 | 0.05007
0.33183 | 1.27742 | 0.06632
0.26261 | 1.27587 | 0.08235
0.20791 | 1.27141 | 0.09347
0.16452 | 1.26898 | 0.09915
0.13007 | 1.27315 | 0.10163
0.10309 | 1.2868 | 0.10626
0.08153 | 1.30908 | 0.11484
0.06443 | 1.33793 | 0.13529
0.05102 | 1.37619 | 0.1652
0.04042 | 1.41122 | 0.21476
0.03192 | 1.43288 | 0.27268
0.02528 | 1.44081 | 0.32308
0.01999 | 1.44907 | 0.35517