## Sheet1
20004.453 | 0.75958 | -0.01451
15829.126 | 0.76757 | -0.00077
12516.703 | 0.77547 | 0.00932
9909.4424 | 0.78392 | 0.01885
7835.48 | 0.79082 | 0.02407
6217.2461 | 0.79778 | 0.02765
4905.291 | 0.80509 | 0.03293
3881.2737 | 0.81134 | 0.037
3070.9827 | 0.81933 | 0.0397
2430.7778 | 0.82555 | 0.04239
1923.1537 | 0.83357 | 0.04417
1522.4358 | 0.8401 | 0.04613
1203.8446 | 0.84663 | 0.04866
952.86591 | 0.85514 | 0.05128
754.27557 | 0.86245 | 0.05444
596.71857 | 0.8692 | 0.05786
471.96338 | 0.87801 | 0.05934
373.20856 | 0.88622 | 0.06369
295.47278 | 0.89392 | 0.0661
233.87738 | 0.90386 | 0.07094
185.05922 | 0.91367 | 0.07577
146.35823 | 0.92331 | 0.08197
115.77804 | 0.93364 | 0.0881
91.6721 | 0.9462 | 0.09545
72.51701 | 0.95925 | 0.10339
57.36816 | 0.97539 | 0.11362
45.3629 | 0.99601 | 0.12324
35.93134 | 1.01678 | 0.13228
28.40909 | 1.04124 | 0.13705
22.48202 | 1.06935 | 0.14113
17.79613 | 1.09888 | 0.14076
14.06813 | 1.12543 | 0.13432
11.1448 | 1.15159 | 0.12534
8.81772 | 1.17288 | 0.11236
6.97545 | 1.1899 | 0.09948
5.5173 | 1.20284 | 0.08742
4.36941 | 1.21198 | 0.07596
3.45686 | 1.22073 | 0.06648
2.73547 | 1.22712 | 0.05832
2.16054 | 1.23196 | 0.05238
1.70952 | 1.23513 | 0.04836
1.35352 | 1.23941 | 0.04564
1.07079 | 1.24297 | 0.04405
0.84734 | 1.24574 | 0.04395
0.67072 | 1.24847 | 0.04541
0.53067 | 1.25215 | 0.04779
0.41976 | 1.25657 | 0.0515
0.33183 | 1.26117 | 0.0579
0.26261 | 1.26572 | 0.06541
0.20791 | 1.27227 | 0.07392
0.16452 | 1.28117 | 0.08533
0.13007 | 1.29135 | 0.10178
0.10309 | 1.2995 | 0.12106
0.08153 | 1.30911 | 0.14096
0.06443 | 1.32204 | 0.16282
0.05102 | 1.34227 | 0.18358
0.04042 | 1.36593 | 0.21123
0.03192 | 1.39243 | 0.2419
0.02528 | 1.42497 | 0.26982
0.01999 | 1.47262 | 0.30362