## Sheet1
20004.453 | 0.76182 | -0.01577
15829.126 | 0.76836 | -0.00123
12516.703 | 0.77677 | 0.00943
9909.4424 | 0.78399 | 0.01784
7835.48 | 0.79116 | 0.02439
6217.2461 | 0.79776 | 0.02948
4905.291 | 0.80569 | 0.03375
3881.2737 | 0.8124 | 0.03536
3070.9827 | 0.81753 | 0.03881
2430.7778 | 0.82343 | 0.04215
1923.1537 | 0.83206 | 0.04416
1522.4358 | 0.83956 | 0.04653
1203.8446 | 0.84777 | 0.04957
952.86591 | 0.85363 | 0.05101
754.27557 | 0.86078 | 0.05548
596.71857 | 0.86871 | 0.0562
471.96338 | 0.8775 | 0.05991
373.20856 | 0.88412 | 0.06279
295.47278 | 0.89261 | 0.06655
233.87738 | 0.90201 | 0.0706
185.05922 | 0.9126 | 0.07503
146.35823 | 0.92158 | 0.08285
115.77804 | 0.93294 | 0.08756
91.6721 | 0.94558 | 0.09558
72.51701 | 0.95942 | 0.10399
57.36816 | 0.97502 | 0.11281
45.3629 | 0.99476 | 0.12206
35.93134 | 1.0178 | 0.13189
28.40909 | 1.0419 | 0.13799
22.48202 | 1.07084 | 0.1412
17.79613 | 1.09838 | 0.14057
14.06813 | 1.12513 | 0.13324
11.1448 | 1.14931 | 0.12506
8.81772 | 1.17086 | 0.1111
6.97545 | 1.18844 | 0.09781
5.5173 | 1.1999 | 0.08731
4.36941 | 1.21123 | 0.07529
3.45686 | 1.21866 | 0.06652
2.73547 | 1.22399 | 0.05823
2.16054 | 1.2286 | 0.05179
1.70952 | 1.23331 | 0.04765
1.35352 | 1.23723 | 0.04528
1.07079 | 1.24074 | 0.04349
0.84734 | 1.24427 | 0.0435
0.67072 | 1.24755 | 0.0448
0.53067 | 1.25118 | 0.04863
0.41976 | 1.25424 | 0.05324
0.33183 | 1.25813 | 0.05815
0.26261 | 1.26379 | 0.06526
0.20791 | 1.27032 | 0.07442
0.16452 | 1.277 | 0.08626
0.13007 | 1.28509 | 0.09937
0.10309 | 1.29705 | 0.11421
0.08153 | 1.31335 | 0.13471
0.06443 | 1.33174 | 0.16156
0.05102 | 1.3461 | 0.19211
0.04042 | 1.36235 | 0.2198
0.03192 | 1.38755 | 0.24622
0.02528 | 1.42011 | 0.27749
0.01999 | 1.45747 | 0.31283