## Sheet1
20004.453 | 0.76124 | -0.01545
15829.126 | 0.76932 | -0.00124
12516.703 | 0.77625 | 0.00874
9909.4424 | 0.7838 | 0.0173
7835.48 | 0.79065 | 0.0239
6217.2461 | 0.7974 | 0.02885
4905.291 | 0.8046 | 0.03161
3881.2737 | 0.81111 | 0.03608
3070.9827 | 0.81894 | 0.03944
2430.7778 | 0.82516 | 0.04176
1923.1537 | 0.83268 | 0.044
1522.4358 | 0.83863 | 0.04624
1203.8446 | 0.84616 | 0.04964
952.86591 | 0.85468 | 0.0523
754.27557 | 0.86238 | 0.0537
596.71857 | 0.86859 | 0.05623
471.96338 | 0.87628 | 0.05994
373.20856 | 0.8841 | 0.06381
295.47278 | 0.89312 | 0.06681
233.87738 | 0.90198 | 0.07065
185.05922 | 0.91205 | 0.077
146.35823 | 0.92137 | 0.08189
115.77804 | 0.93412 | 0.08849
91.6721 | 0.94601 | 0.09677
72.51701 | 0.95958 | 0.10394
57.36816 | 0.97601 | 0.11309
45.3629 | 0.994 | 0.12355
35.93134 | 1.0165 | 0.13098
28.40909 | 1.04298 | 0.13789
22.48202 | 1.06861 | 0.14167
17.79613 | 1.09728 | 0.13966
14.06813 | 1.12513 | 0.13383
11.1448 | 1.14913 | 0.1245
8.81772 | 1.17134 | 0.11187
6.97545 | 1.18679 | 0.09951
5.5173 | 1.19996 | 0.08696
4.36941 | 1.21111 | 0.07485
3.45686 | 1.21909 | 0.06591
2.73547 | 1.22503 | 0.05772
2.16054 | 1.22963 | 0.05184
1.70952 | 1.2343 | 0.04802
1.35352 | 1.23728 | 0.04549
1.07079 | 1.24017 | 0.04335
0.84734 | 1.24322 | 0.04324
0.67072 | 1.24747 | 0.04461
0.53067 | 1.25138 | 0.04745
0.41976 | 1.25485 | 0.05206
0.33183 | 1.25868 | 0.058
0.26261 | 1.26484 | 0.06428
0.20791 | 1.27182 | 0.07473
0.16452 | 1.27967 | 0.08798
0.13007 | 1.28604 | 0.10436
0.10309 | 1.29343 | 0.11965
0.08153 | 1.3059 | 0.13626
0.06443 | 1.32218 | 0.15779
0.05102 | 1.3418 | 0.18345
0.04042 | 1.36374 | 0.20901
0.03192 | 1.39419 | 0.23559
0.02528 | 1.43422 | 0.27028
0.01999 | 1.48135 | 0.31693