## Sheet1
20004.453 | 0.7659 | -0.01424
15829.126 | 0.7753 | -0.00095
12516.703 | 0.78252 | 0.00867
9909.4424 | 0.78859 | 0.01727
7835.48 | 0.79558 | 0.02368
6217.2461 | 0.80277 | 0.02857
4905.291 | 0.81089 | 0.0332
3881.2737 | 0.81661 | 0.03791
3070.9827 | 0.82486 | 0.03926
2430.7778 | 0.83026 | 0.04231
1923.1537 | 0.8375 | 0.04403
1522.4358 | 0.84517 | 0.04714
1203.8446 | 0.85284 | 0.04933
952.86591 | 0.85958 | 0.05133
754.27557 | 0.86688 | 0.05458
596.71857 | 0.87467 | 0.05711
471.96338 | 0.88356 | 0.05979
373.20856 | 0.89073 | 0.06393
295.47278 | 0.90072 | 0.06681
233.87738 | 0.90953 | 0.07121
185.05922 | 0.91877 | 0.07557
146.35823 | 0.92841 | 0.0815
115.77804 | 0.94051 | 0.08777
91.6721 | 0.95353 | 0.09483
72.51701 | 0.96592 | 0.10328
57.36816 | 0.98198 | 0.11338
45.3629 | 1.00193 | 0.12184
35.93134 | 1.02196 | 0.13048
28.40909 | 1.04743 | 0.13865
22.48202 | 1.07514 | 0.14096
17.79613 | 1.10411 | 0.14018
14.06813 | 1.13131 | 0.13305
11.1448 | 1.15652 | 0.12407
8.81772 | 1.17619 | 0.11025
6.97545 | 1.1937 | 0.09822
5.5173 | 1.20487 | 0.08502
4.36941 | 1.21495 | 0.07516
3.45686 | 1.22337 | 0.06544
2.73547 | 1.22891 | 0.05798
2.16054 | 1.23314 | 0.05099
1.70952 | 1.23883 | 0.04656
1.35352 | 1.24088 | 0.0452
1.07079 | 1.24504 | 0.04354
0.84734 | 1.24814 | 0.04308
0.67072 | 1.25193 | 0.04469
0.53067 | 1.25568 | 0.04801
0.41976 | 1.25864 | 0.05279
0.33183 | 1.26249 | 0.05819
0.26261 | 1.26783 | 0.06536
0.20791 | 1.27459 | 0.07437
0.16452 | 1.28145 | 0.08627
0.13007 | 1.28962 | 0.09905
0.10309 | 1.301 | 0.114
0.08153 | 1.31772 | 0.13412
0.06443 | 1.33544 | 0.16039
0.05102 | 1.35073 | 0.19118
0.04042 | 1.36691 | 0.21897
0.03192 | 1.39099 | 0.24602
0.02528 | 1.42351 | 0.27628
0.01999 | 1.46112 | 0.31207