## Sheet1
20004.453 | 0.76846 | -0.01444
15829.126 | 0.77321 | -0.00127
12516.703 | 0.78271 | 0.00963
9909.4424 | 0.79 | 0.01649
7835.48 | 0.79824 | 0.02394
6217.2461 | 0.80303 | 0.0277
4905.291 | 0.81112 | 0.03346
3881.2737 | 0.81717 | 0.03478
3070.9827 | 0.82404 | 0.03833
2430.7778 | 0.83239 | 0.04242
1923.1537 | 0.83831 | 0.04504
1522.4358 | 0.8461 | 0.0471
1203.8446 | 0.85385 | 0.0474
952.86591 | 0.86118 | 0.05061
754.27557 | 0.86835 | 0.05358
596.71857 | 0.87579 | 0.05573
471.96338 | 0.88365 | 0.06036
373.20856 | 0.89064 | 0.06265
295.47278 | 0.89956 | 0.06656
233.87738 | 0.90805 | 0.0706
185.05922 | 0.91824 | 0.07549
146.35823 | 0.92962 | 0.08176
115.77804 | 0.93929 | 0.08836
91.6721 | 0.95281 | 0.09512
72.51701 | 0.96692 | 0.10347
57.36816 | 0.98254 | 0.11298
45.3629 | 1.00132 | 0.12331
35.93134 | 1.02309 | 0.13019
28.40909 | 1.04873 | 0.13648
22.48202 | 1.07645 | 0.13978
17.79613 | 1.1056 | 0.13785
14.06813 | 1.13175 | 0.13294
11.1448 | 1.15547 | 0.12274
8.81772 | 1.17624 | 0.11101
6.97545 | 1.19377 | 0.09836
5.5173 | 1.20536 | 0.08479
4.36941 | 1.21493 | 0.0743
3.45686 | 1.22373 | 0.06437
2.73547 | 1.22986 | 0.0572
2.16054 | 1.23443 | 0.05175
1.70952 | 1.23841 | 0.04727
1.35352 | 1.24179 | 0.04506
1.07079 | 1.24405 | 0.04364
0.84734 | 1.24782 | 0.04277
0.67072 | 1.2513 | 0.04462
0.53067 | 1.2555 | 0.04692
0.41976 | 1.2591 | 0.05178
0.33183 | 1.26289 | 0.05742
0.26261 | 1.26898 | 0.06435
0.20791 | 1.27645 | 0.07412
0.16452 | 1.28397 | 0.08819
0.13007 | 1.2904 | 0.10393
0.10309 | 1.29815 | 0.11932
0.08153 | 1.3099 | 0.13584
0.06443 | 1.32648 | 0.1573
0.05102 | 1.34617 | 0.18228
0.04042 | 1.36706 | 0.20803
0.03192 | 1.39732 | 0.23499
0.02528 | 1.43808 | 0.26828
0.01999 | 1.48327 | 0.31564