## Sheet1
20004.453 | 0.768 | -0.01713
15829.126 | 0.77799 | -0.00432
12516.703 | 0.78594 | 0.00736
9909.4424 | 0.79355 | 0.01531
7835.48 | 0.79879 | 0.02236
6217.2461 | 0.80604 | 0.02791
4905.291 | 0.81426 | 0.03149
3881.2737 | 0.82122 | 0.03592
3070.9827 | 0.82726 | 0.03911
2430.7778 | 0.83463 | 0.04192
1923.1537 | 0.84187 | 0.04336
1522.4358 | 0.84843 | 0.0459
1203.8446 | 0.85692 | 0.04922
952.86591 | 0.86461 | 0.04976
754.27557 | 0.8707 | 0.05309
596.71857 | 0.87815 | 0.05671
471.96338 | 0.88502 | 0.05914
373.20856 | 0.89305 | 0.06435
295.47278 | 0.9019 | 0.06646
233.87738 | 0.91073 | 0.07133
185.05922 | 0.92127 | 0.07603
146.35823 | 0.93254 | 0.08237
115.77804 | 0.94221 | 0.08786
91.6721 | 0.95484 | 0.0952
72.51701 | 0.9689 | 0.10342
57.36816 | 0.98493 | 0.11436
45.3629 | 1.004 | 0.12217
35.93134 | 1.02706 | 0.12949
28.40909 | 1.05167 | 0.13764
22.48202 | 1.07955 | 0.14082
17.79613 | 1.10682 | 0.13701
14.06813 | 1.13366 | 0.13051
11.1448 | 1.15953 | 0.12147
8.81772 | 1.17948 | 0.10921
6.97545 | 1.19414 | 0.09745
5.5173 | 1.20636 | 0.08405
4.36941 | 1.21677 | 0.07391
3.45686 | 1.22445 | 0.06441
2.73547 | 1.23081 | 0.05731
2.16054 | 1.23568 | 0.05129
1.70952 | 1.2395 | 0.04647
1.35352 | 1.24323 | 0.04461
1.07079 | 1.24633 | 0.04323
0.84734 | 1.24901 | 0.04314
0.67072 | 1.25256 | 0.04411
0.53067 | 1.25697 | 0.04702
0.41976 | 1.26059 | 0.05141
0.33183 | 1.26426 | 0.05776
0.26261 | 1.27011 | 0.06419
0.20791 | 1.27712 | 0.07346
0.16452 | 1.28575 | 0.08679
0.13007 | 1.2929 | 0.10321
0.10309 | 1.30007 | 0.11944
0.08153 | 1.31132 | 0.13646
0.06443 | 1.32687 | 0.15757
0.05102 | 1.34768 | 0.1819
0.04042 | 1.36879 | 0.20903
0.03192 | 1.39661 | 0.23511
0.02528 | 1.43618 | 0.26604
0.01999 | 1.48344 | 0.31003