## Sheet1
20004.453 | 0.78622 | 0.00021
15829.126 | 0.79713 | 0.01359
12516.703 | 0.80713 | 0.02279
9909.4424 | 0.81784 | 0.02993
7835.48 | 0.82737 | 0.03672
6217.2461 | 0.83414 | 0.03999
4905.291 | 0.84422 | 0.04423
3881.2737 | 0.85254 | 0.04565
3070.9827 | 0.86037 | 0.04842
2430.7778 | 0.86906 | 0.05172
1923.1537 | 0.87778 | 0.05282
1522.4358 | 0.88435 | 0.055
1203.8446 | 0.89321 | 0.05664
952.86591 | 0.90144 | 0.0592
754.27557 | 0.90938 | 0.06042
596.71857 | 0.91915 | 0.06505
471.96338 | 0.92788 | 0.06629
373.20856 | 0.93672 | 0.0697
295.47278 | 0.94741 | 0.07529
233.87738 | 0.95807 | 0.07836
185.05922 | 0.96829 | 0.08186
146.35823 | 0.97976 | 0.08694
115.77804 | 0.98997 | 0.09329
91.6721 | 1.00162 | 0.09946
72.51701 | 1.01532 | 0.10794
57.36816 | 1.02901 | 0.11806
45.3629 | 1.0441 | 0.12837
35.93134 | 1.06166 | 0.14061
28.40909 | 1.08021 | 0.15678
22.48202 | 1.10564 | 0.17501
17.79613 | 1.13393 | 0.19115
14.06813 | 1.16769 | 0.20931
11.1448 | 1.20835 | 0.22428
8.81772 | 1.25189 | 0.23404
6.97545 | 1.29692 | 0.23316
5.5173 | 1.34854 | 0.23242
4.36941 | 1.38682 | 0.219
3.45686 | 1.42963 | 0.20242
2.73547 | 1.46074 | 0.18518
2.16054 | 1.48735 | 0.16366
1.70952 | 1.50957 | 0.14372
1.35352 | 1.52632 | 0.12739
1.07079 | 1.53798 | 0.11502
0.84734 | 1.54738 | 0.10434
0.67072 | 1.55539 | 0.09695
0.53067 | 1.56356 | 0.09215
0.41976 | 1.57095 | 0.09162
0.33183 | 1.57756 | 0.09437
0.26261 | 1.58475 | 0.09829
0.20791 | 1.59526 | 0.10494
0.16452 | 1.60726 | 0.11786
0.13007 | 1.61872 | 0.13544
0.10309 | 1.62944 | 0.15455
0.08153 | 1.64325 | 0.17303
0.06443 | 1.66408 | 0.19609
0.05102 | 1.6916 | 0.22194
0.04042 | 1.71972 | 0.2544
0.03192 | 1.75201 | 0.28587
0.02528 | 1.79812 | 0.31695
0.01999 | 1.85873 | 0.35928