## Sheet1
20004.453 | 0.79023 | 0.00049
15829.126 | 0.80104 | 0.01369
12516.703 | 0.81159 | 0.02382
9909.4424 | 0.82152 | 0.0304
7835.48 | 0.83028 | 0.03595
6217.2461 | 0.83814 | 0.03916
4905.291 | 0.84682 | 0.04273
3881.2737 | 0.85554 | 0.04665
3070.9827 | 0.86297 | 0.04901
2430.7778 | 0.87221 | 0.04984
1923.1537 | 0.88021 | 0.05281
1522.4358 | 0.88836 | 0.05528
1203.8446 | 0.89685 | 0.05772
952.86591 | 0.90583 | 0.05939
754.27557 | 0.91379 | 0.06222
596.71857 | 0.92415 | 0.06396
471.96338 | 0.93219 | 0.06694
373.20856 | 0.94185 | 0.0692
295.47278 | 0.95083 | 0.07507
233.87738 | 0.96101 | 0.07863
185.05922 | 0.97076 | 0.08319
146.35823 | 0.98256 | 0.08705
115.77804 | 0.99329 | 0.09321
91.6721 | 1.00483 | 0.10097
72.51701 | 1.01822 | 0.10726
57.36816 | 1.03369 | 0.11755
45.3629 | 1.04704 | 0.1288
35.93134 | 1.0651 | 0.14033
28.40909 | 1.08602 | 0.15627
22.48202 | 1.10809 | 0.17422
17.79613 | 1.1376 | 0.19278
14.06813 | 1.16984 | 0.20936
11.1448 | 1.21006 | 0.22318
8.81772 | 1.255 | 0.23283
6.97545 | 1.3045 | 0.23236
5.5173 | 1.34527 | 0.23109
4.36941 | 1.39443 | 0.21771
3.45686 | 1.43206 | 0.20335
2.73547 | 1.46428 | 0.18383
2.16054 | 1.49211 | 0.16259
1.70952 | 1.51403 | 0.1441
1.35352 | 1.52875 | 0.1281
1.07079 | 1.54031 | 0.11464
0.84734 | 1.55085 | 0.10379
0.67072 | 1.55961 | 0.09628
0.53067 | 1.56643 | 0.09286
0.41976 | 1.57333 | 0.09162
0.33183 | 1.5808 | 0.09254
0.26261 | 1.58997 | 0.09746
0.20791 | 1.59959 | 0.10742
0.16452 | 1.60821 | 0.12115
0.13007 | 1.61709 | 0.13481
0.10309 | 1.63007 | 0.14966
0.08153 | 1.64948 | 0.1691
0.06443 | 1.67084 | 0.19512
0.05102 | 1.69243 | 0.22355
0.04042 | 1.72082 | 0.24971
0.03192 | 1.76388 | 0.28056
0.02528 | 1.81308 | 0.32457
0.01999 | 1.86068 | 0.37849