## Sheet1
20004.453 | 0.40455 | -0.03662
15829.126 | 0.41031 | -0.01796
12516.703 | 0.4186 | -0.00227
9909.4424 | 0.42651 | 0.01069
7835.48 | 0.43394 | 0.02209
6217.2461 | 0.44046 | 0.03245
4905.291 | 0.44933 | 0.03999
3881.2737 | 0.45772 | 0.04821
3070.9827 | 0.46686 | 0.05341
2430.7778 | 0.47585 | 0.05953
1923.1537 | 0.48637 | 0.06718
1522.4358 | 0.49772 | 0.07315
1203.8446 | 0.50855 | 0.07765
952.86591 | 0.52077 | 0.08466
754.27557 | 0.53377 | 0.0902
596.71857 | 0.54769 | 0.09647
471.96338 | 0.56112 | 0.10291
373.20856 | 0.57635 | 0.10924
295.47278 | 0.59353 | 0.1158
233.87738 | 0.6105 | 0.12412
185.05922 | 0.62877 | 0.12978
146.35823 | 0.64797 | 0.13719
115.77804 | 0.66904 | 0.14641
91.6721 | 0.68921 | 0.15486
72.51701 | 0.71237 | 0.16212
57.36816 | 0.73546 | 0.17415
45.3629 | 0.75958 | 0.18405
35.93134 | 0.78947 | 0.19804
28.40909 | 0.82055 | 0.20935
22.48202 | 0.85557 | 0.22319
17.79613 | 0.89979 | 0.2327
14.06813 | 0.94537 | 0.23467
11.1448 | 0.99107 | 0.2333
8.81772 | 1.03623 | 0.22219
6.97545 | 1.08174 | 0.20721
5.5173 | 1.11099 | 0.19054
4.36941 | 1.13757 | 0.17072
3.45686 | 1.1609 | 0.1483
2.73547 | 1.18299 | 0.12845
2.16054 | 1.20144 | 0.11535
1.70952 | 1.21397 | 0.1099
1.35352 | 1.21852 | 0.10539
1.07079 | 1.21861 | 0.09847
0.84734 | 1.21858 | 0.08755
0.67072 | 1.22395 | 0.07589
0.53067 | 1.23655 | 0.06181
0.41976 | 1.26098 | 0.05477
0.33183 | 1.29181 | 0.0652
0.26261 | 1.31793 | 0.09708
0.20791 | 1.32424 | 0.14418
0.16452 | 1.30142 | 0.19036
0.13007 | 1.25149 | 0.21364
0.10309 | 1.19946 | 0.19623
0.08153 | 1.17501 | 0.13596
0.06443 | 1.20328 | 0.05967
0.05102 | 1.32976 | -0.02041
0.04042 | 1.55061 | -0.01732
0.03192 | 1.8085 | 0.14376
0.02528 | 1.99458 | 0.4963
0.01999 | 1.96115 | 1.00102