## Sheet1
20004.453 | 0.40258 | -0.04272
15829.126 | 0.40968 | -0.02299
12516.703 | 0.41555 | -0.0063
9909.4424 | 0.42111 | 0.00672
7835.48 | 0.42707 | 0.01897
6217.2461 | 0.43612 | 0.02911
4905.291 | 0.44217 | 0.038
3881.2737 | 0.45055 | 0.04456
3070.9827 | 0.46085 | 0.05233
2430.7778 | 0.46954 | 0.05882
1923.1537 | 0.48082 | 0.06452
1522.4358 | 0.49051 | 0.07317
1203.8446 | 0.50209 | 0.0777
952.86591 | 0.51548 | 0.08405
754.27557 | 0.52763 | 0.09193
596.71857 | 0.5414 | 0.09689
471.96338 | 0.5572 | 0.10369
373.20856 | 0.57103 | 0.11101
295.47278 | 0.58792 | 0.11595
233.87738 | 0.60314 | 0.12265
185.05922 | 0.62061 | 0.13071
146.35823 | 0.64095 | 0.1391
115.77804 | 0.6625 | 0.14718
91.6721 | 0.68506 | 0.15508
72.51701 | 0.71051 | 0.16822
57.36816 | 0.72765 | 0.18132
45.3629 | 0.75373 | 0.19388
35.93134 | 0.79228 | 0.19843
28.40909 | 0.82375 | 0.22575
22.48202 | 0.86688 | 0.23686
17.79613 | 0.91053 | 0.23558
14.06813 | 0.92893 | 0.25163
11.1448 | 1.01948 | 0.24406
8.81772 | 1.02828 | 0.26718
6.97545 | 1.06783 | 0.21027
5.5173 | 1.15913 | 0.17348
4.36941 | 1.22125 | 0.21148
3.45686 | 1.1975 | 0.23686
2.73547 | 1.14481 | 0.19521
2.16054 | 1.13156 | 0.09375
1.70952 | 1.19754 | -0.01136
1.35352 | 1.32899 | -0.05019
1.07079 | 1.46335 | 0.01386
0.84734 | 1.52021 | 0.16936
0.67072 | 1.47185 | 0.32862
0.53067 | 1.27866 | 0.43995
0.41976 | 1.0288 | 0.38422
0.33183 | 0.8544 | 0.13075
0.26261 | 0.90184 | -0.22596
0.20791 | 1.2193 | -0.5232
0.16452 | 1.74471 | -0.57138
0.13007 | 2.27796 | -0.25443
0.10309 | 2.57162 | 0.38391
0.08153 | 2.45641 | 1.13119
0.06443 | 2.03555 | 1.68738
0.05102 | 1.2706 | 1.87291
0.04042 | 0.61257 | 1.46048
0.03192 | 0.43748 | 0.5569
0.02528 | 0.9861 | -0.50139
0.01999 | 2.33591 | -1.28956