## Sheet1
20004.453 | 0.43844 | -0.03246
15829.126 | 0.44764 | -0.01353
12516.703 | 0.45493 | 0.00184
9909.4424 | 0.46371 | 0.01441
7835.48 | 0.47192 | 0.02459
6217.2461 | 0.47935 | 0.0345
4905.291 | 0.48798 | 0.0413
3881.2737 | 0.49597 | 0.0506
3070.9827 | 0.50594 | 0.05651
2430.7778 | 0.51647 | 0.0617
1923.1537 | 0.52607 | 0.06954
1522.4358 | 0.53627 | 0.07452
1203.8446 | 0.54972 | 0.08086
952.86591 | 0.56015 | 0.08685
754.27557 | 0.57494 | 0.09508
596.71857 | 0.58747 | 0.09954
471.96338 | 0.60299 | 0.10582
373.20856 | 0.61895 | 0.11417
295.47278 | 0.63819 | 0.12085
233.87738 | 0.65504 | 0.13054
185.05922 | 0.67342 | 0.1373
146.35823 | 0.69328 | 0.14503
115.77804 | 0.71477 | 0.15362
91.6721 | 0.73898 | 0.16203
72.51701 | 0.76106 | 0.17164
57.36816 | 0.78492 | 0.1798
45.3629 | 0.80856 | 0.1886
35.93134 | 0.83345 | 0.20231
28.40909 | 0.85879 | 0.21745
22.48202 | 0.88422 | 0.23744
17.79613 | 0.91681 | 0.26122
14.06813 | 0.95508 | 0.28727
11.1448 | 0.99899 | 0.3151
8.81772 | 1.05179 | 0.34648
6.97545 | 1.12708 | 0.36934
5.5173 | 1.18781 | 0.38149
4.36941 | 1.27801 | 0.39443
3.45686 | 1.34832 | 0.39142
2.73547 | 1.4278 | 0.36811
2.16054 | 1.50034 | 0.34382
1.70952 | 1.55405 | 0.31223
1.35352 | 1.59928 | 0.27471
1.07079 | 1.63576 | 0.24019
0.84734 | 1.66256 | 0.21096
0.67072 | 1.68291 | 0.18669
0.53067 | 1.69695 | 0.16837
0.41976 | 1.70904 | 0.15415
0.33183 | 1.72081 | 0.14608
0.26261 | 1.73182 | 0.14435
0.20791 | 1.74185 | 0.14854
0.16452 | 1.75138 | 0.15623
0.13007 | 1.76357 | 0.16759
0.10309 | 1.78121 | 0.18615
0.08153 | 1.80123 | 0.21569
0.06443 | 1.82202 | 0.25348
0.05102 | 1.83997 | 0.29108
0.04042 | 1.87315 | 0.33032
0.03192 | 1.92155 | 0.38201
0.02528 | 1.97487 | 0.44707
0.01999 | 2.02951 | 0.51506