## Sheet1
20004.453 | 0.42264 | -0.03311
15829.126 | 0.43051 | -0.01522
12516.703 | 0.43769 | 0.00099
9909.4424 | 0.44552 | 0.01348
7835.48 | 0.45463 | 0.02454
6217.2461 | 0.46 | 0.03531
4905.291 | 0.46845 | 0.04305
3881.2737 | 0.4778 | 0.04934
3070.9827 | 0.4867 | 0.05635
2430.7778 | 0.49605 | 0.06407
1923.1537 | 0.50747 | 0.0692
1522.4358 | 0.51877 | 0.07616
1203.8446 | 0.5303 | 0.08008
952.86591 | 0.54317 | 0.08882
754.27557 | 0.55695 | 0.09513
596.71857 | 0.5703 | 0.10206
471.96338 | 0.58591 | 0.10826
373.20856 | 0.60076 | 0.11545
295.47278 | 0.61898 | 0.12288
233.87738 | 0.63692 | 0.13078
185.05922 | 0.65674 | 0.13956
146.35823 | 0.67806 | 0.14646
115.77804 | 0.69899 | 0.1559
91.6721 | 0.72104 | 0.16344
72.51701 | 0.74433 | 0.17214
57.36816 | 0.76912 | 0.18232
45.3629 | 0.79398 | 0.19242
35.93134 | 0.8184 | 0.20543
28.40909 | 0.8468 | 0.22295
22.48202 | 0.8776 | 0.24115
17.79613 | 0.91283 | 0.26131
14.06813 | 0.95356 | 0.28529
11.1448 | 1.00224 | 0.30822
8.81772 | 1.06133 | 0.32875
6.97545 | 1.12481 | 0.33433
5.5173 | 1.19257 | 0.3464
4.36941 | 1.26082 | 0.33106
3.45686 | 1.32865 | 0.31967
2.73547 | 1.38094 | 0.29407
2.16054 | 1.43136 | 0.2609
1.70952 | 1.47083 | 0.23189
1.35352 | 1.49916 | 0.20337
1.07079 | 1.52027 | 0.17683
0.84734 | 1.53735 | 0.15526
0.67072 | 1.55074 | 0.13774
0.53067 | 1.5611 | 0.1264
0.41976 | 1.56965 | 0.11901
0.33183 | 1.57714 | 0.11525
0.26261 | 1.58535 | 0.11543
0.20791 | 1.595 | 0.12098
0.16452 | 1.60483 | 0.13237
0.13007 | 1.61356 | 0.1474
0.10309 | 1.62415 | 0.16414
0.08153 | 1.64164 | 0.18496
0.06443 | 1.6635 | 0.21528
0.05102 | 1.687 | 0.25569
0.04042 | 1.71129 | 0.29737
0.03192 | 1.74854 | 0.33926
0.02528 | 1.80223 | 0.39058
0.01999 | 1.86456 | 0.45651