## Sheet1
20004.453 | 0.3022 | -0.01294
15829.126 | 0.31034 | 0.00339
12516.703 | 0.31978 | 0.01293
9909.4424 | 0.32825 | 0.02355
7835.48 | 0.33651 | 0.03228
6217.2461 | 0.34539 | 0.03725
4905.291 | 0.35347 | 0.04321
3881.2737 | 0.3615 | 0.04807
3070.9827 | 0.37015 | 0.05229
2430.7778 | 0.37904 | 0.05378
1923.1537 | 0.38844 | 0.05817
1522.4358 | 0.39733 | 0.06082
1203.8446 | 0.40857 | 0.06521
952.86591 | 0.41727 | 0.06966
754.27557 | 0.42463 | 0.07294
596.71857 | 0.43761 | 0.07583
471.96338 | 0.44948 | 0.081
373.20856 | 0.46064 | 0.08515
295.47278 | 0.4741 | 0.0888
233.87738 | 0.48718 | 0.09302
185.05922 | 0.50123 | 0.09949
146.35823 | 0.51461 | 0.10504
115.77804 | 0.5284 | 0.11126
91.6721 | 0.54482 | 0.11808
72.51701 | 0.55861 | 0.1262
57.36816 | 0.57627 | 0.13427
45.3629 | 0.59367 | 0.14796
35.93134 | 0.61256 | 0.15915
28.40909 | 0.63367 | 0.17567
22.48202 | 0.65914 | 0.1946
17.79613 | 0.69124 | 0.21283
14.06813 | 0.72648 | 0.23343
11.1448 | 0.7724 | 0.25001
8.81772 | 0.82445 | 0.26014
6.97545 | 0.87636 | 0.25535
5.5173 | 0.92577 | 0.25255
4.36941 | 0.97795 | 0.23481
3.45686 | 1.02011 | 0.21801
2.73547 | 1.05425 | 0.19366
2.16054 | 1.08004 | 0.16994
1.70952 | 1.10205 | 0.14728
1.35352 | 1.1164 | 0.1299
1.07079 | 1.12775 | 0.11454
0.84734 | 1.13663 | 0.10256
0.67072 | 1.1451 | 0.09418
0.53067 | 1.15311 | 0.09007
0.41976 | 1.15857 | 0.08908
0.33183 | 1.16433 | 0.08958
0.26261 | 1.17202 | 0.09269
0.20791 | 1.18083 | 0.10079
0.16452 | 1.18978 | 0.11409
0.13007 | 1.19768 | 0.1287
0.10309 | 1.20836 | 0.14536
0.08153 | 1.22574 | 0.16534
0.06443 | 1.2474 | 0.19264
0.05102 | 1.27058 | 0.22655
0.04042 | 1.2944 | 0.25971
0.03192 | 1.3282 | 0.28994
0.02528 | 1.37509 | 0.32578
0.01999 | 1.42838 | 0.37614