## Sheet1
20004.453 | 0.29971 | -0.01212
15829.126 | 0.31029 | 0.00205
12516.703 | 0.31832 | 0.01458
9909.4424 | 0.32786 | 0.02356
7835.48 | 0.33593 | 0.03002
6217.2461 | 0.34532 | 0.03682
4905.291 | 0.35285 | 0.04128
3881.2737 | 0.36272 | 0.04543
3070.9827 | 0.36915 | 0.05137
2430.7778 | 0.37824 | 0.05509
1923.1537 | 0.38769 | 0.05875
1522.4358 | 0.3958 | 0.06242
1203.8446 | 0.40556 | 0.0647
952.86591 | 0.41504 | 0.0694
754.27557 | 0.42621 | 0.07414
596.71857 | 0.43724 | 0.07748
471.96338 | 0.44703 | 0.08213
373.20856 | 0.46144 | 0.08594
295.47278 | 0.47127 | 0.08992
233.87738 | 0.48676 | 0.09475
185.05922 | 0.49959 | 0.09881
146.35823 | 0.51395 | 0.10575
115.77804 | 0.52784 | 0.11083
91.6721 | 0.54367 | 0.11807
72.51701 | 0.55821 | 0.12667
57.36816 | 0.57465 | 0.13645
45.3629 | 0.59179 | 0.14574
35.93134 | 0.61131 | 0.16025
28.40909 | 0.63417 | 0.17423
22.48202 | 0.65842 | 0.1939
17.79613 | 0.69055 | 0.21283
14.06813 | 0.72883 | 0.23128
11.1448 | 0.77382 | 0.24608
8.81772 | 0.82297 | 0.25668
6.97545 | 0.87433 | 0.2573
5.5173 | 0.93021 | 0.24939
4.36941 | 0.97325 | 0.23487
3.45686 | 1.01701 | 0.21234
2.73547 | 1.05057 | 0.19121
2.16054 | 1.07535 | 0.16766
1.70952 | 1.09649 | 0.14506
1.35352 | 1.11272 | 0.12744
1.07079 | 1.12373 | 0.11218
0.84734 | 1.13263 | 0.10195
0.67072 | 1.13938 | 0.09402
0.53067 | 1.14648 | 0.08847
0.41976 | 1.15386 | 0.08735
0.33183 | 1.15976 | 0.08972
0.26261 | 1.16524 | 0.09434
0.20791 | 1.17197 | 0.10056
0.16452 | 1.18229 | 0.11127
0.13007 | 1.19366 | 0.12734
0.10309 | 1.20485 | 0.14691
0.08153 | 1.21801 | 0.1672
0.06443 | 1.2367 | 0.1922
0.05102 | 1.266 | 0.21753
0.04042 | 1.29586 | 0.25623
0.03192 | 1.3248 | 0.29786
0.02528 | 1.35892 | 0.33528
0.01999 | 1.4088 | 0.37439