## Sheet1
20004.453 | 0.30094 | -0.01121
15829.126 | 0.31078 | 0.00381
12516.703 | 0.31851 | 0.01401
9909.4424 | 0.32725 | 0.02395
7835.48 | 0.33515 | 0.03143
6217.2461 | 0.34332 | 0.03832
4905.291 | 0.35172 | 0.04054
3881.2737 | 0.3609 | 0.04711
3070.9827 | 0.37016 | 0.05226
2430.7778 | 0.37837 | 0.05306
1923.1537 | 0.38721 | 0.0588
1522.4358 | 0.39475 | 0.0605
1203.8446 | 0.40529 | 0.06424
952.86591 | 0.41502 | 0.06919
754.27557 | 0.4258 | 0.07292
596.71857 | 0.43571 | 0.07799
471.96338 | 0.44846 | 0.07999
373.20856 | 0.46041 | 0.08384
295.47278 | 0.47268 | 0.08902
233.87738 | 0.48446 | 0.09318
185.05922 | 0.50016 | 0.10036
146.35823 | 0.51426 | 0.10508
115.77804 | 0.52758 | 0.10986
91.6721 | 0.54287 | 0.11826
72.51701 | 0.55858 | 0.12602
57.36816 | 0.57592 | 0.13405
45.3629 | 0.59157 | 0.14632
35.93134 | 0.60987 | 0.15883
28.40909 | 0.63252 | 0.17446
22.48202 | 0.65706 | 0.19364
17.79613 | 0.68918 | 0.21234
14.06813 | 0.728 | 0.23184
11.1448 | 0.77366 | 0.24815
8.81772 | 0.8233 | 0.25556
6.97545 | 0.87395 | 0.25524
5.5173 | 0.92993 | 0.2493
4.36941 | 0.9722 | 0.23359
3.45686 | 1.0156 | 0.2114
2.73547 | 1.04884 | 0.19036
2.16054 | 1.07466 | 0.16628
1.70952 | 1.09443 | 0.14407
1.35352 | 1.10979 | 0.12655
1.07079 | 1.12083 | 0.11229
0.84734 | 1.12965 | 0.1016
0.67072 | 1.1376 | 0.09313
0.53067 | 1.14444 | 0.08798
0.41976 | 1.15185 | 0.08699
0.33183 | 1.15709 | 0.08975
0.26261 | 1.16297 | 0.09396
0.20791 | 1.17049 | 0.10014
0.16452 | 1.18058 | 0.11104
0.13007 | 1.19147 | 0.12713
0.10309 | 1.20246 | 0.14757
0.08153 | 1.21533 | 0.16721
0.06443 | 1.2352 | 0.19174
0.05102 | 1.26445 | 0.21872
0.04042 | 1.29404 | 0.25676
0.03192 | 1.32186 | 0.29764
0.02528 | 1.35703 | 0.33482
0.01999 | 1.40736 | 0.37514