## Sheet1
20004.453 | 0.29889 | -0.01114
15829.126 | 0.30859 | 0.00224
12516.703 | 0.31851 | 0.01473
9909.4424 | 0.32728 | 0.02447
7835.48 | 0.3381 | 0.03071
6217.2461 | 0.34441 | 0.0388
4905.291 | 0.35337 | 0.04295
3881.2737 | 0.3583 | 0.04684
3070.9827 | 0.36918 | 0.0504
2430.7778 | 0.37738 | 0.05466
1923.1537 | 0.38736 | 0.05808
1522.4358 | 0.39738 | 0.06142
1203.8446 | 0.40571 | 0.06467
952.86591 | 0.41872 | 0.06952
754.27557 | 0.42723 | 0.07411
596.71857 | 0.4391 | 0.07811
471.96338 | 0.45039 | 0.08164
373.20856 | 0.46366 | 0.08755
295.47278 | 0.47532 | 0.09115
233.87738 | 0.48838 | 0.09608
185.05922 | 0.50269 | 0.10011
146.35823 | 0.51784 | 0.10449
115.77804 | 0.53008 | 0.11105
91.6721 | 0.54552 | 0.11894
72.51701 | 0.55947 | 0.12454
57.36816 | 0.57902 | 0.13387
45.3629 | 0.59715 | 0.14491
35.93134 | 0.6115 | 0.1575
28.40909 | 0.63595 | 0.17014
22.48202 | 0.6614 | 0.18609
17.79613 | 0.68935 | 0.20721
14.06813 | 0.73923 | 0.22508
11.1448 | 0.771 | 0.23127
8.81772 | 0.83375 | 0.23362
6.97545 | 0.87718 | 0.24604
5.5173 | 0.90876 | 0.22336
4.36941 | 0.94957 | 0.18932
3.45686 | 1.00435 | 0.16265
2.73547 | 1.0459 | 0.15997
2.16054 | 1.05764 | 0.16254
1.70952 | 1.04495 | 0.15394
1.35352 | 1.02525 | 0.12409
1.07079 | 1.01951 | 0.07564
0.84734 | 1.04102 | 0.0266
0.67072 | 1.08216 | -0.00175
0.53067 | 1.14025 | 0.00532
0.41976 | 1.18105 | 0.05373
0.33183 | 1.17853 | 0.12644
0.26261 | 1.12364 | 0.18805
0.20791 | 1.03588 | 0.20522
0.16452 | 0.94743 | 0.1614
0.13007 | 0.90437 | 0.06831
0.10309 | 0.9374 | -0.0446
0.08153 | 1.06233 | -0.12873
0.06443 | 1.23092 | -0.13404
0.05102 | 1.44609 | -0.00637
0.04042 | 1.58029 | 0.27377
0.03192 | 1.51981 | 0.62985
0.02528 | 1.23969 | 0.90139
0.01999 | 0.82042 | 0.93588