## Sheet1
20004.453 | 0.30203 | -0.01144
15829.126 | 0.30952 | 0.00304
12516.703 | 0.31783 | 0.01544
9909.4424 | 0.32763 | 0.02403
7835.48 | 0.33599 | 0.03209
6217.2461 | 0.34282 | 0.03671
4905.291 | 0.35102 | 0.04385
3881.2737 | 0.36073 | 0.04698
3070.9827 | 0.37022 | 0.05153
2430.7778 | 0.37778 | 0.05597
1923.1537 | 0.38612 | 0.0593
1522.4358 | 0.39835 | 0.06401
1203.8446 | 0.40749 | 0.06485
952.86591 | 0.41837 | 0.06842
754.27557 | 0.42854 | 0.07337
596.71857 | 0.43853 | 0.07819
471.96338 | 0.45174 | 0.08104
373.20856 | 0.46144 | 0.08568
295.47278 | 0.4752 | 0.09158
233.87738 | 0.48848 | 0.09571
185.05922 | 0.50049 | 0.10133
146.35823 | 0.51539 | 0.10403
115.77804 | 0.52921 | 0.11077
91.6721 | 0.5429 | 0.117
72.51701 | 0.55964 | 0.12532
57.36816 | 0.57798 | 0.13606
45.3629 | 0.59508 | 0.14342
35.93134 | 0.61118 | 0.15523
28.40909 | 0.63589 | 0.16929
22.48202 | 0.6617 | 0.18676
17.79613 | 0.69155 | 0.20274
14.06813 | 0.73479 | 0.22556
11.1448 | 0.77389 | 0.22585
8.81772 | 0.83176 | 0.23776
6.97545 | 0.86826 | 0.23774
5.5173 | 0.90636 | 0.21319
4.36941 | 0.95445 | 0.1826
3.45686 | 1.00636 | 0.16936
2.73547 | 1.03207 | 0.16936
2.16054 | 1.03384 | 0.16192
1.70952 | 1.02198 | 0.1382
1.35352 | 1.01607 | 0.09677
1.07079 | 1.03086 | 0.05025
0.84734 | 1.06888 | 0.01833
0.67072 | 1.11132 | 0.0141
0.53067 | 1.15259 | 0.04652
0.41976 | 1.15898 | 0.10506
0.33183 | 1.11903 | 0.16034
0.26261 | 1.04634 | 0.18112
0.20791 | 0.97107 | 0.1504
0.16452 | 0.92689 | 0.07186
0.13007 | 0.94625 | -0.02511
0.10309 | 1.04187 | -0.10009
0.08153 | 1.20122 | -0.10519
0.06443 | 1.35916 | -0.02018
0.05102 | 1.48453 | 0.20711
0.04042 | 1.45452 | 0.51091
0.03192 | 1.2295 | 0.76209
0.02528 | 0.869 | 0.8203
0.01999 | 0.52864 | 0.61348