## Sheet1
20004.453 | 0.30029 | -0.01183
15829.126 | 0.31039 | 0.00319
12516.703 | 0.32045 | 0.0141
9909.4424 | 0.32688 | 0.02516
7835.48 | 0.335 | 0.03144
6217.2461 | 0.34376 | 0.03715
4905.291 | 0.35157 | 0.04251
3881.2737 | 0.36039 | 0.04649
3070.9827 | 0.36867 | 0.05037
2430.7778 | 0.37685 | 0.0543
1923.1537 | 0.38536 | 0.05851
1522.4358 | 0.39601 | 0.06184
1203.8446 | 0.40493 | 0.06655
952.86591 | 0.41587 | 0.06878
754.27557 | 0.42803 | 0.07292
596.71857 | 0.43752 | 0.07654
471.96338 | 0.45027 | 0.08106
373.20856 | 0.46301 | 0.08555
295.47278 | 0.4751 | 0.08906
233.87738 | 0.48613 | 0.09392
185.05922 | 0.5013 | 0.1001
146.35823 | 0.51452 | 0.1046
115.77804 | 0.53037 | 0.11089
91.6721 | 0.54439 | 0.11794
72.51701 | 0.55988 | 0.12322
57.36816 | 0.57871 | 0.13389
45.3629 | 0.59453 | 0.14355
35.93134 | 0.6105 | 0.15392
28.40909 | 0.63619 | 0.17118
22.48202 | 0.66178 | 0.18577
17.79613 | 0.68943 | 0.20363
14.06813 | 0.73583 | 0.2232
11.1448 | 0.77337 | 0.22547
8.81772 | 0.83316 | 0.23434
6.97545 | 0.86976 | 0.23899
5.5173 | 0.90616 | 0.21486
4.36941 | 0.95027 | 0.18301
3.45686 | 1.00272 | 0.16386
2.73547 | 1.03426 | 0.16176
2.16054 | 1.03811 | 0.15991
1.70952 | 1.02549 | 0.14225
1.35352 | 1.01381 | 0.10558
1.07079 | 1.0205 | 0.05801
0.84734 | 1.05141 | 0.01904
0.67072 | 1.09451 | 0.00596
0.53067 | 1.14308 | 0.02908
0.41976 | 1.16324 | 0.08557
0.33183 | 1.1375 | 0.1484
0.26261 | 1.07077 | 0.18568
0.20791 | 0.98911 | 0.17282
0.16452 | 0.92821 | 0.10752
0.13007 | 0.92146 | 0.00943
0.10309 | 0.99276 | -0.08326
0.08153 | 1.14022 | -0.12112
0.06443 | 1.30757 | -0.07333
0.05102 | 1.47722 | 0.12042
0.04042 | 1.51341 | 0.42115
0.03192 | 1.35192 | 0.72679
0.02528 | 1.00655 | 0.87488
0.01999 | 0.6169 | 0.76267