## Sheet1
20004.453 | 0.28514 | -0.01706
15829.126 | 0.29138 | -0.00176
12516.703 | 0.30289 | 0.00855
9909.4424 | 0.3091 | 0.01867
7835.48 | 0.31647 | 0.02618
6217.2461 | 0.3251 | 0.03381
4905.291 | 0.33183 | 0.03851
3881.2737 | 0.3406 | 0.04445
3070.9827 | 0.34731 | 0.04711
2430.7778 | 0.35705 | 0.05129
1923.1537 | 0.36604 | 0.05568
1522.4358 | 0.37327 | 0.05791
1203.8446 | 0.38221 | 0.06272
952.86591 | 0.39129 | 0.06491
754.27557 | 0.39964 | 0.06919
596.71857 | 0.41123 | 0.07309
471.96338 | 0.4227 | 0.07566
373.20856 | 0.43397 | 0.07924
295.47278 | 0.44438 | 0.08323
233.87738 | 0.45688 | 0.08897
185.05922 | 0.4695 | 0.09303
146.35823 | 0.48217 | 0.09919
115.77804 | 0.4959 | 0.10614
91.6721 | 0.51176 | 0.11311
72.51701 | 0.52804 | 0.12152
57.36816 | 0.54709 | 0.13114
45.3629 | 0.5694 | 0.14015
35.93134 | 0.5942 | 0.14704
28.40909 | 0.62289 | 0.1524
22.48202 | 0.65232 | 0.15562
17.79613 | 0.6847 | 0.15432
14.06813 | 0.71592 | 0.14731
11.1448 | 0.73924 | 0.135
8.81772 | 0.76482 | 0.12096
6.97545 | 0.78087 | 0.11018
5.5173 | 0.79101 | 0.09539
4.36941 | 0.80253 | 0.08162
3.45686 | 0.81435 | 0.06953
2.73547 | 0.82572 | 0.06558
2.16054 | 0.83052 | 0.06478
1.70952 | 0.82944 | 0.06357
1.35352 | 0.82856 | 0.05833
1.07079 | 0.82995 | 0.04992
0.84734 | 0.83668 | 0.04108
0.67072 | 0.84956 | 0.03561
0.53067 | 0.87024 | 0.03854
0.41976 | 0.88978 | 0.05564
0.33183 | 0.89958 | 0.08706
0.26261 | 0.8889 | 0.12031
0.20791 | 0.85989 | 0.14139
0.16452 | 0.82465 | 0.1368
0.13007 | 0.80154 | 0.10278
0.10309 | 0.8153 | 0.04713
0.08153 | 0.88618 | -0.00495
0.06443 | 1.00226 | -0.0177
0.05102 | 1.17644 | 0.05489
0.04042 | 1.31976 | 0.25479
0.03192 | 1.33608 | 0.55915
0.02528 | 1.1489 | 0.86823
0.01999 | 0.74631 | 1.01515