## Sheet1
20004.453 | 0.28307 | -0.02417
15829.126 | 0.28931 | -0.00729
12516.703 | 0.29502 | 0.00467
9909.4424 | 0.30318 | 0.01609
7835.48 | 0.31242 | 0.02234
6217.2461 | 0.31942 | 0.03028
4905.291 | 0.32684 | 0.0351
3881.2737 | 0.33386 | 0.04123
3070.9827 | 0.34125 | 0.04511
2430.7778 | 0.34934 | 0.04977
1923.1537 | 0.35726 | 0.05277
1522.4358 | 0.36622 | 0.05615
1203.8446 | 0.37609 | 0.06102
952.86591 | 0.38387 | 0.0639
754.27557 | 0.39521 | 0.06807
596.71857 | 0.40547 | 0.07268
471.96338 | 0.41704 | 0.07529
373.20856 | 0.42742 | 0.07879
295.47278 | 0.43822 | 0.08417
233.87738 | 0.45116 | 0.0887
185.05922 | 0.46258 | 0.09351
146.35823 | 0.47566 | 0.09927
115.77804 | 0.48837 | 0.10658
91.6721 | 0.50547 | 0.11381
72.51701 | 0.52166 | 0.12269
57.36816 | 0.54077 | 0.1322
45.3629 | 0.56056 | 0.14239
35.93134 | 0.58682 | 0.15089
28.40909 | 0.61345 | 0.15939
22.48202 | 0.64658 | 0.16427
17.79613 | 0.67914 | 0.16329
14.06813 | 0.70909 | 0.15642
11.1448 | 0.73978 | 0.14672
8.81772 | 0.76478 | 0.13442
6.97545 | 0.78272 | 0.11639
5.5173 | 0.80222 | 0.1037
4.36941 | 0.81267 | 0.0923
3.45686 | 0.82089 | 0.08002
2.73547 | 0.82739 | 0.06891
2.16054 | 0.83482 | 0.05916
1.70952 | 0.84364 | 0.05356
1.35352 | 0.8518 | 0.05272
1.07079 | 0.85553 | 0.05585
0.84734 | 0.85593 | 0.06011
0.67072 | 0.85479 | 0.06106
0.53067 | 0.85353 | 0.05898
0.41976 | 0.85671 | 0.05549
0.33183 | 0.86529 | 0.053
0.26261 | 0.8798 | 0.05547
0.20791 | 0.89816 | 0.06709
0.16452 | 0.91547 | 0.0894
0.13007 | 0.92541 | 0.12057
0.10309 | 0.92503 | 0.15171
0.08153 | 0.92053 | 0.17521
0.06443 | 0.92151 | 0.19287
0.05102 | 0.93354 | 0.20106
0.04042 | 0.95962 | 0.21265
0.03192 | 1.00004 | 0.23006
0.02528 | 1.0574 | 0.25693
0.01999 | 1.12876 | 0.30562