## Sheet1
20004.453 | 0.28154 | -0.02186
15829.126 | 0.28971 | -0.00684
12516.703 | 0.29515 | 0.00433
9909.4424 | 0.30422 | 0.01594
7835.48 | 0.31055 | 0.0238
6217.2461 | 0.31874 | 0.03051
4905.291 | 0.32538 | 0.03613
3881.2737 | 0.33338 | 0.03983
3070.9827 | 0.34151 | 0.04751
2430.7778 | 0.34882 | 0.05096
1923.1537 | 0.35812 | 0.0536
1522.4358 | 0.36703 | 0.05625
1203.8446 | 0.37687 | 0.06025
952.86591 | 0.38481 | 0.06514
754.27557 | 0.39414 | 0.06812
596.71857 | 0.40542 | 0.07182
471.96338 | 0.41612 | 0.07586
373.20856 | 0.42761 | 0.0794
295.47278 | 0.43858 | 0.0843
233.87738 | 0.4509 | 0.09017
185.05922 | 0.46265 | 0.09366
146.35823 | 0.47602 | 0.10125
115.77804 | 0.48895 | 0.10596
91.6721 | 0.5048 | 0.11311
72.51701 | 0.522 | 0.123
57.36816 | 0.54107 | 0.13179
45.3629 | 0.56021 | 0.14212
35.93134 | 0.58579 | 0.1519
28.40909 | 0.61397 | 0.15966
22.48202 | 0.64573 | 0.16264
17.79613 | 0.67824 | 0.16085
14.06813 | 0.71039 | 0.15588
11.1448 | 0.73795 | 0.14387
8.81772 | 0.76347 | 0.13278
6.97545 | 0.78204 | 0.11584
5.5173 | 0.79754 | 0.10113
4.36941 | 0.81352 | 0.08857
3.45686 | 0.82217 | 0.07954
2.73547 | 0.82839 | 0.07255
2.16054 | 0.83139 | 0.06396
1.70952 | 0.83509 | 0.05597
1.35352 | 0.84098 | 0.04907
1.07079 | 0.84982 | 0.04562
0.84734 | 0.85926 | 0.04604
0.67072 | 0.86716 | 0.05233
0.53067 | 0.87014 | 0.0626
0.41976 | 0.86702 | 0.07235
0.33183 | 0.86287 | 0.0771
0.26261 | 0.86051 | 0.07751
0.20791 | 0.86692 | 0.0761
0.16452 | 0.88004 | 0.0776
0.13007 | 0.90147 | 0.08575
0.10309 | 0.92777 | 0.10574
0.08153 | 0.95453 | 0.13942
0.06443 | 0.97366 | 0.18145
0.05102 | 0.97989 | 0.22932
0.04042 | 0.97917 | 0.26495
0.03192 | 0.98617 | 0.28703
0.02528 | 1.01062 | 0.30348
0.01999 | 1.05219 | 0.32072