## Sheet1
20004.453 | 0.28182 | -0.02321
15829.126 | 0.28935 | -0.00679
12516.703 | 0.29677 | 0.00607
9909.4424 | 0.30287 | 0.01574
7835.48 | 0.31086 | 0.02421
6217.2461 | 0.3189 | 0.03001
4905.291 | 0.32589 | 0.0361
3881.2737 | 0.33348 | 0.04189
3070.9827 | 0.34116 | 0.04598
2430.7778 | 0.35046 | 0.05121
1923.1537 | 0.35849 | 0.054
1522.4358 | 0.36752 | 0.05663
1203.8446 | 0.37574 | 0.06084
952.86591 | 0.38465 | 0.06431
754.27557 | 0.39407 | 0.06868
596.71857 | 0.40493 | 0.07286
471.96338 | 0.41664 | 0.07628
373.20856 | 0.42833 | 0.08033
295.47278 | 0.43933 | 0.08365
233.87738 | 0.4491 | 0.08899
185.05922 | 0.46405 | 0.09581
146.35823 | 0.47657 | 0.10039
115.77804 | 0.49053 | 0.10748
91.6721 | 0.50533 | 0.11345
72.51701 | 0.52228 | 0.12309
57.36816 | 0.54092 | 0.13321
45.3629 | 0.56225 | 0.14248
35.93134 | 0.58762 | 0.15344
28.40909 | 0.61614 | 0.16074
22.48202 | 0.64718 | 0.16463
17.79613 | 0.68174 | 0.16399
14.06813 | 0.7142 | 0.15882
11.1448 | 0.74276 | 0.14756
8.81772 | 0.76878 | 0.13389
6.97545 | 0.78876 | 0.11908
5.5173 | 0.80555 | 0.10547
4.36941 | 0.8175 | 0.09167
3.45686 | 0.82722 | 0.07911
2.73547 | 0.83448 | 0.0707
2.16054 | 0.84139 | 0.06225
1.70952 | 0.8466 | 0.0566
1.35352 | 0.85172 | 0.05323
1.07079 | 0.8557 | 0.0518
0.84734 | 0.85916 | 0.05084
0.67072 | 0.86394 | 0.05144
0.53067 | 0.8681 | 0.05416
0.41976 | 0.87285 | 0.05916
0.33183 | 0.87702 | 0.06532
0.26261 | 0.88169 | 0.07192
0.20791 | 0.88835 | 0.08124
0.16452 | 0.89698 | 0.09249
0.13007 | 0.90615 | 0.10771
0.10309 | 0.9163 | 0.12391
0.08153 | 0.93078 | 0.14174
0.06443 | 0.95065 | 0.16636
0.05102 | 0.97504 | 0.19907
0.04042 | 0.99551 | 0.23796
0.03192 | 1.01624 | 0.27455
0.02528 | 1.04441 | 0.30706
0.01999 | 1.0842 | 0.34233