## Sheet1
20004.453 | 0.28262 | -0.02167
15829.126 | 0.28796 | -0.00769
12516.703 | 0.29545 | 0.0067
9909.4424 | 0.30468 | 0.01429
7835.48 | 0.31094 | 0.02309
6217.2461 | 0.31798 | 0.02879
4905.291 | 0.32529 | 0.03619
3881.2737 | 0.33372 | 0.04057
3070.9827 | 0.3409 | 0.04689
2430.7778 | 0.35118 | 0.05105
1923.1537 | 0.35953 | 0.05383
1522.4358 | 0.36677 | 0.05629
1203.8446 | 0.37595 | 0.06109
952.86591 | 0.38639 | 0.0643
754.27557 | 0.39533 | 0.06864
596.71857 | 0.40433 | 0.07092
471.96338 | 0.41539 | 0.07685
373.20856 | 0.42662 | 0.0812
295.47278 | 0.43915 | 0.08378
233.87738 | 0.45067 | 0.08985
185.05922 | 0.46344 | 0.09509
146.35823 | 0.47541 | 0.10066
115.77804 | 0.4909 | 0.10624
91.6721 | 0.50576 | 0.1146
72.51701 | 0.52157 | 0.12282
57.36816 | 0.54003 | 0.1329
45.3629 | 0.56195 | 0.14255
35.93134 | 0.58752 | 0.15423
28.40909 | 0.61638 | 0.16064
22.48202 | 0.6469 | 0.16485
17.79613 | 0.68128 | 0.16384
14.06813 | 0.71424 | 0.15799
11.1448 | 0.74281 | 0.14782
8.81772 | 0.7697 | 0.13352
6.97545 | 0.78904 | 0.11833
5.5173 | 0.80495 | 0.10367
4.36941 | 0.81739 | 0.09127
3.45686 | 0.82634 | 0.07831
2.73547 | 0.83357 | 0.06935
2.16054 | 0.83998 | 0.06273
1.70952 | 0.84467 | 0.05634
1.35352 | 0.85012 | 0.05295
1.07079 | 0.85473 | 0.05154
0.84734 | 0.85774 | 0.0516
0.67072 | 0.86211 | 0.05267
0.53067 | 0.86591 | 0.05387
0.41976 | 0.87059 | 0.05782
0.33183 | 0.87653 | 0.0638
0.26261 | 0.88154 | 0.07108
0.20791 | 0.88813 | 0.08006
0.16452 | 0.89741 | 0.09176
0.13007 | 0.90848 | 0.10815
0.10309 | 0.9184 | 0.12885
0.08153 | 0.92731 | 0.15047
0.06443 | 0.94055 | 0.17394
0.05102 | 0.96102 | 0.19634
0.04042 | 0.98655 | 0.22661
0.03192 | 1.01458 | 0.25971
0.02528 | 1.04946 | 0.2912
0.01999 | 1.09889 | 0.32843